## 101点SOC数据
| U/mV | 内阻/mOhm | 截距 | SOC | Q/mAh
0 | 4057.143 | 38.2634 | -39.669 | 100 | 3086.667
1 | 4002.69255 | 38.29391 | -42.623 | 99 | 3055.8
2 | 3984.7249 | 38.15882 | -41.3441 | 98 | 3024.933
3 | 3975.10965 | 38.15353 | -40.21865 | 97 | 2994.067
4 | 3965.714 | 37.867 | -40.5444 | 96 | 2963.2
5 | 3957.692 | 37.84 | -42.22175 | 95 | 2932.333
6 | 3949.781 | 37.67966 | -40.1562 | 94 | 2901.467
7 | 3941.593 | 37.64 | -41.27755 | 93 | 2870.6
8 | 3934.725 | 37.49228 | -39.3292 | 92 | 2839.733
9 | 3926.319 | 37.50319 | -35.9778 | 91 | 2808.867
10 | 3916.483 | 37.4707 | -40.1015 | 90 | 2778
11 | 3902.363 | 37.3248 | -45.74515 | 89 | 2747.133
12 | 3896.703 | 37.2906 | -40.0798 | 88 | 2716.267
13 | 3886.648 | 37.3878 | -40.94985 | 87 | 2685.4
14 | 3875.165 | 37.287 | -40.9404 | 86 | 2654.533
15 | 3863.736 | 37.20045 | -41.222 | 85 | 2623.667
16 | 3853.626 | 37.17524 | -41.0418 | 84 | 2592.8
17 | 3842.472 | 37.1464 | -41.06165 | 83 | 2561.933
18 | 3832.967 | 37.15 | -41.794 | 82 | 2531.067
19 | 3822.582 | 37.2384 | -41.63155 | 81 | 2500.2
20 | 3812.088 | 37.2186 | -41.038 | 80 | 2469.333
21 | 3802.802 | 37.19869 | -42.03745 | 79 | 2438.467
22 | 3794.506 | 37.2222 | -41.056 | 78 | 2407.6
23 | 3785 | 37.278 | -42.7637 | 77 | 2376.733
24 | 3778.022 | 37.3266 | -42.677 | 76 | 2345.867
25 | 3767.857 | 37.20045 | -42.04625 | 75 | 2315
26 | 3759.67 | 37.287 | -43.2476 | 74 | 2284.133
27 | 3752.582 | 37.3572 | -43.929 | 73 | 2253.267
28 | 3741.758 | 37.2978 | -43.632 | 72 | 2222.4
29 | 3735.22 | 37.3626 | -45.00005 | 71 | 2191.533
30 | 3728.023 | 37.4346 | -44.315 | 70 | 2160.667
31 | 3720.934 | 37.4346 | -43.16205 | 69 | 2129.8
32 | 3710.33 | 37.4708 | -45.1564 | 68 | 2098.933
33 | 3705.329 | 37.532 | -42.60585 | 67 | 2068.067
34 | 3695.604 | 37.48514 | -43.14 | 66 | 2037.2
35 | 3687.362 | 37.4978 | -44.35725 | 65 | 2006.333
36 | 3677.802 | 37.586 | -45.073 | 64 | 1975.467
37 | 3668.572 | 37.5644 | -46.00905 | 63 | 1944.6
38 | 3660.549 | 37.5104 | -42.6078 | 62 | 1913.733
39 | 3648.847 | 37.595 | -45.118 | 61 | 1882.867
40 | 3642.857 | 37.6508 | -44.298 | 60 | 1852
41 | 3632.363 | 37.631 | -44.80345 | 59 | 1821.133
42 | 3621.978 | 37.687 | -45.6879 | 58 | 1790.267
43 | 3614.286 | 37.7356 | -45.82 | 57 | 1759.4
44 | 3605.275 | 37.7518 | -44.5832 | 56 | 1728.533
45 | 3594.505 | 37.768 | -45.983 | 55 | 1697.667
46 | 3583.076 | 37.7986 | -48.0043 | 54 | 1666.8
47 | 3577.857 | 37.867 | -45.54385 | 53 | 1635.933
48 | 3569.231 | 37.867 | -46.478 | 52 | 1605.067
49 | 3558.297 | 38.0832 | -46.5699 | 51 | 1574.2
50 | 3551.098 | 38.0292 | -46.19 | 50 | 1543.333
51 | 3543.956 | 38.1534 | -46.811 | 49 | 1512.467
52 | 3536.264 | 38.2706 | -46.7376 | 48 | 1481.6
53 | 3526.704 | 38.2634 | -48.1303 | 47 | 1450.733
54 | 3520.11 | 38.357 | -48.2686 | 46 | 1419.867
55 | 3513.462 | 38.45255 | -47.75725 | 45 | 1389
56 | 3505.495 | 38.4796 | -48.442 | 44 | 1358.133
57 | 3498.516 | 38.5732 | -48.91 | 43 | 1327.267
58 | 3491.099 | 38.548 | -50.7622 | 42 | 1296.4
59 | 3484.121 | 38.6958 | -48.9191 | 41 | 1265.533
60 | 3478.022 | 38.6958 | -48.424 | 40 | 1234.667
61 | 3470.934 | 38.8074 | -48.488 | 39 | 1203.8
62 | 3460.989 | 38.8074 | -54.8067 | 38 | 1172.933
63 | 3456.813 | 38.8164 | -49.3567 | 37 | 1142.067
64 | 3450.11 | 38.90476 | -49.0292 | 36 | 1111.2
65 | 3442.857 | 38.966 | -50.3245 | 35 | 1080.333
66 | 3436.264 | 39.092 | -50.7347 | 34 | 1049.467
67 | 3430 | 39.15877 | -49.31115 | 33 | 1018.6
68 | 3423.077 | 39.2002 | -50.5064 | 32 | 987.7333
69 | 3415.44 | 39.2002 | -50.89105 | 31 | 956.8667
70 | 3407.692 | 39.2002 | -50.9465 | 30 | 926
71 | 3401.099 | 39.2398 | -50.045 | 29 | 895.1333
72 | 3392.747 | 39.40908 | -50.2324 | 28 | 864.2667
73 | 3384.781 | 39.38563 | -51.54345 | 27 | 833.4
74 | 3376.154 | 39.5028 | -52.5689 | 26 | 802.5333
75 | 3369.231 | 39.5334 | -50.414 | 25 | 771.6667
76 | 3360.219 | 39.65416 | -52.1176 | 24 | 740.8
77 | 3350.55 | 39.6794 | -53.342 | 23 | 709.9333
78 | 3341.648 | 39.737 | -52.6409 | 22 | 679.0667
79 | 3331.868 | 39.84509 | -53.566 | 21 | 648.2
80 | 3320.879 | 39.9928 | -56.008 | 20 | 617.3333
81 | 3311.484 | 39.973 | -53.711 | 19 | 586.4667
82 | 3300 | 40.0684 | -55.1771 | 18 | 555.6
83 | 3289.725 | 40.2198 | -54.23065 | 17 | 524.7333
84 | 3277.802 | 40.281 | -55.4708 | 16 | 493.8667
85 | 3264.56 | 40.38015 | -56.0215 | 15 | 463
86 | 3249.671 | 40.5296 | -55.8346 | 14 | 432.1333
87 | 3236.099 | 40.7026 | -56.26 | 13 | 401.2667
88 | 3219.78 | 40.7782 | -55.9796 | 12 | 370.4
89 | 3198.956 | 41.0376 | -58.97905 | 11 | 339.5333
90 | 3180.22 | 41.1818 | -57.008 | 10 | 308.6667
91 | 3156.044 | 41.29341 | -57.1269 | 9 | 277.8
92 | 3126.154 | 41.4916 | -60.4248 | 8 | 246.9333
93 | 3092.473 | 41.778 | -61.63715 | 7 | 216.0667
94 | 3052.417 | 41.9744 | -62.62 | 6 | 185.2
95 | 3006.044 | 42.0916 | -59.3585 | 5 | 154.3333
96 | 2949.011 | 42.3996 | -62.547 | 4 | 123.4667
97 | 2875.10965 | 42.58867 | -66.79 | 3 | 92.6
98 | 2782.3072 | 42.8752 | -69.212 | 2 | 61.73333
99 | 2661.42865 | 42.8986 | -69.43845 | 1 | 30.86667
100 | 2503.297 | 41.7942 | -65.015 | 0 | 0

## 6点SOC数据
| U/mV | 内阻/mOhm | 截距 | SOC | Q/mAh
0 | 4057.143 | 38.2634 | -39.669 | 100 | 3086.667
1 | 3812.088 | 37.2186 | -41.038 | 80 | 2469.333
2 | 3642.857 | 37.6508 | -44.298 | 60 | 1852
3 | 3478.022 | 38.6958 | -48.424 | 40 | 1234.667
4 | 3320.879 | 39.9928 | -56.008 | 20 | 617.3333
5 | 2503.297 | 41.7942 | -65.015 | 0 | 0