## 101点SOC数据
| U/mV | 内阻/mOhm | 截距 | SOC | Q/mAh
0 | 4025.275 | 39.3082 | -45.991 | 100 | 2983.556
1 | 3969.37387 | 39.10139 | -44.95693 | 99 | 2953.72
2 | 3954.65926 | 38.8398 | -44.22148 | 98 | 2923.884
3 | 3946.154 | 38.79768 | -44.10879 | 97 | 2894.049
4 | 3936.792 | 38.66258 | -47.77436 | 96 | 2864.213
5 | 3931.154 | 38.539 | -46.87005 | 95 | 2834.378
6 | 3925.275 | 38.3952 | -42.7668 | 94 | 2804.542
7 | 3918.781 | 38.26988 | -42.9974 | 93 | 2774.707
8 | 3910.989 | 38.30228 | -45.26952 | 92 | 2744.871
9 | 3903.484 | 38.29328 | -45.12557 | 91 | 2715.036
10 | 3898.571 | 38.0796 | -39.849 | 90 | 2685.2
11 | 3887.286 | 38.15495 | -45.2472 | 89 | 2655.364
12 | 3877.275 | 37.99536 | -42.85568 | 88 | 2625.529
13 | 3868.89 | 38.00004 | -43.42858 | 87 | 2595.693
14 | 3860.242 | 37.98168 | -41.95204 | 86 | 2565.858
15 | 3850.494 | 37.941 | -42.5629 | 85 | 2536.022
16 | 3839.649 | 37.97232 | -43.53084 | 84 | 2506.187
17 | 3829.67 | 38.02452 | -44.20039 | 83 | 2476.351
18 | 3820.879 | 38.02344 | -43.58954 | 82 | 2446.516
19 | 3812.088 | 37.93693 | -43.01414 | 81 | 2416.68
20 | 3801.539 | 37.9968 | -43.83 | 80 | 2386.844
21 | 3793.11 | 37.90999 | -42.59366 | 79 | 2357.009
22 | 3783.67 | 37.92405 | -44.25854 | 78 | 2327.173
23 | 3774.726 | 37.94136 | -44.6618 | 77 | 2297.338
24 | 3767.165 | 37.93486 | -44.61928 | 76 | 2267.502
25 | 3758.791 | 37.9392 | -45.19125 | 75 | 2237.667
26 | 3750.659 | 37.96656 | -46.03066 | 74 | 2207.831
27 | 3743.396 | 38.00976 | -44.9938 | 73 | 2177.996
28 | 3736.66 | 37.90595 | -44.07912 | 72 | 2148.16
29 | 3728.066 | 38.0832 | -45.86654 | 71 | 2118.324
30 | 3719.121 | 38.02922 | -48.8277 | 70 | 2088.489
31 | 3712.088 | 38.11812 | -46.66757 | 69 | 2058.653
32 | 3705.494 | 38.14944 | -45.6932 | 68 | 2028.818
33 | 3697.484 | 38.12964 | -44.81262 | 67 | 1998.982
34 | 3689.187 | 38.20652 | -47.0766 | 66 | 1969.147
35 | 3679.616 | 38.2112 | -47.70445 | 65 | 1939.311
36 | 3672.527 | 38.24036 | -46.1478 | 64 | 1909.476
37 | 3663.736 | 38.20508 | -47.0694 | 63 | 1879.64
38 | 3654.879 | 38.29724 | -46.49714 | 62 | 1849.804
39 | 3645.132 | 38.30192 | -48.49874 | 61 | 1819.969
40 | 3637.363 | 38.2274 | -45.4226 | 60 | 1790.133
41 | 3627.835 | 38.20357 | -47.07319 | 59 | 1760.298
42 | 3619.868 | 38.40461 | -45.86914 | 58 | 1730.462
43 | 3610.341 | 38.36312 | -47.21119 | 57 | 1700.627
44 | 3601.099 | 38.4493 | -47.80696 | 56 | 1670.791
45 | 3591.374 | 38.4436 | -47.163 | 55 | 1640.956
46 | 3582.439 | 38.48176 | -48.4528 | 54 | 1611.12
47 | 3571.671 | 38.61568 | -50.95695 | 53 | 1581.284
48 | 3565.934 | 38.56168 | -48.01716 | 52 | 1551.449
49 | 3555.473 | 38.63309 | -49.37428 | 51 | 1521.613
50 | 3547.253 | 38.6778 | -49.433 | 50 | 1491.778
51 | 3539.968 | 38.78112 | -49.54197 | 49 | 1461.942
52 | 3531.868 | 38.75052 | -49.7966 | 48 | 1432.107
53 | 3522.099 | 38.92026 | -50.28262 | 47 | 1402.271
54 | 3516.439 | 38.87796 | -48.32472 | 46 | 1372.436
55 | 3507.857 | 39.0092 | -50.5956 | 45 | 1342.6
56 | 3501.099 | 39.128 | -50.27728 | 44 | 1312.764
57 | 3493.407 | 39.19004 | -49.79619 | 43 | 1282.929
58 | 3487.912 | 39.35295 | -50.1052 | 42 | 1253.093
59 | 3479.121 | 39.24772 | -50.44727 | 41 | 1223.258
60 | 3472.307 | 39.337 | -49.8726 | 40 | 1193.422
61 | 3464.835 | 39.4884 | -50.19 | 39 | 1163.587
62 | 3457.143 | 39.42072 | -50.9496 | 38 | 1133.751
63 | 3451.648 | 39.45416 | -51.11781 | 37 | 1103.916
64 | 3442.857 | 39.53592 | -52.58064 | 36 | 1074.08
65 | 3437.363 | 39.63971 | -52.04455 | 35 | 1044.244
66 | 3430.132 | 39.71036 | -53.03522 | 34 | 1014.409
67 | 3424.176 | 39.79748 | -51.7344 | 33 | 984.5733
68 | 3419.428 | 39.85439 | -49.25032 | 32 | 954.7378
69 | 3409.89 | 39.99064 | -53.7992 | 31 | 924.9022
70 | 3403.297 | 40.018 | -52.837 | 30 | 895.0667
71 | 3394.758 | 40.05652 | -54.1296 | 29 | 865.2311
72 | 3387.429 | 40.19309 | -54.98756 | 28 | 835.3956
73 | 3380.22 | 40.26408 | -54.60591 | 27 | 805.56
74 | 3372.528 | 40.36176 | -54.55582 | 26 | 775.7244
75 | 3364.835 | 40.4612 | -55.054 | 25 | 745.8889
76 | 3356.176 | 40.4972 | -55.10112 | 24 | 716.0533
77 | 3349.44 | 40.60664 | -53.5932 | 23 | 686.2178
78 | 3339.407 | 40.62539 | -55.08266 | 22 | 656.3822
79 | 3329.967 | 40.83811 | -56.64153 | 21 | 626.5467
80 | 3319.78 | 40.8792 | -59.342 | 20 | 596.7111
81 | 3311.571 | 40.89576 | -54.44633 | 19 | 566.8756
82 | 3299.275 | 41.14652 | -58.83128 | 18 | 537.04
83 | 3287.681 | 41.28224 | -58.75236 | 17 | 507.2044
84 | 3275.912 | 41.32004 | -59.26028 | 16 | 477.3689
85 | 3262.637 | 41.4358 | -59.87205 | 15 | 447.5333
86 | 3248.352 | 41.56796 | -59.6856 | 14 | 417.6978
87 | 3232.626 | 41.65884 | -59.52558 | 13 | 387.8622
88 | 3216 | 41.77404 | -59.90276 | 12 | 358.0267
89 | 3196.077 | 41.98988 | -61.12583 | 11 | 328.1911
90 | 3172.857 | 42.04286 | -61.6435 | 10 | 298.3556
91 | 3148.352 | 42.41829 | -62.64043 | 9 | 268.52
92 | 3117.627 | 42.4788 | -63.99808 | 8 | 238.6844
93 | 3081.517 | 42.55406 | -64.31938 | 7 | 208.8489
94 | 3042.615 | 42.67916 | -65.0448 | 6 | 179.0133
95 | 2994.121 | 42.841 | -65.13865 | 5 | 149.1778
96 | 2934.681 | 42.8752 | -66.50756 | 4 | 119.3422
97 | 2860.439 | 42.81104 | -66.13282 | 3 | 89.50667
98 | 2767.60448 | 42.45859 | -63.94094 | 2 | 59.67111
99 | 2647.68161 | 41.506 | -60.277 | 1 | 29.83556
100 | 2502.198 | 39.5604 | -51.648 | 0 | 0

## 6点SOC数据
| U/mV | 内阻/mOhm | 截距 | SOC | Q/mAh
0 | 4025.275 | 39.3082 | -45.991 | 100 | 2983.556
1 | 3801.539 | 37.9968 | -43.83 | 80 | 2386.844
2 | 3637.363 | 38.2274 | -45.4226 | 60 | 1790.133
3 | 3472.307 | 39.337 | -49.8726 | 40 | 1193.422
4 | 3319.78 | 40.8792 | -59.342 | 20 | 596.7111
5 | 2502.198 | 39.5604 | -51.648 | 0 | 0