## 101点SOC数据
| U/mV | 内阻/mOhm | 截距 | SOC | Q/mAh
0 | 3930.77 | 44.6046 | -61.484 | 100 | 2692.444
1 | 3829.03258 | 44.227 | -59.59702 | 99 | 2665.52
2 | 3812.83532 | 43.85376 | -58.08148 | 98 | 2638.596
3 | 3805.20926 | 43.80115 | -59.66474 | 97 | 2611.671
4 | 3800.396 | 43.60876 | -57.56052 | 96 | 2584.747
5 | 3793.517 | 43.3508 | -59.2813 | 95 | 2557.822
6 | 3790.725 | 43.3796 | -60.23856 | 94 | 2530.898
7 | 3790.044 | 43.1634 | -55.44294 | 93 | 2503.973
8 | 3786.11 | 43.17211 | -56.5202 | 92 | 2477.049
9 | 3781.077 | 43.03868 | -56.0942 | 91 | 2450.124
10 | 3775.824 | 43.09856 | -56.5916 | 90 | 2423.2
11 | 3771.428 | 42.99688 | -56.32578 | 89 | 2396.276
12 | 3768 | 43.05395 | -53.81968 | 88 | 2369.351
13 | 3759.341 | 42.89464 | -57.74782 | 87 | 2342.427
14 | 3755.077 | 42.78862 | -55.43736 | 86 | 2315.502
15 | 3746.813 | 42.9472 | -58.0326 | 85 | 2288.578
16 | 3741.45 | 42.81898 | -55.06164 | 84 | 2261.653
17 | 3734.066 | 42.76631 | -55.7434 | 83 | 2234.729
18 | 3726.858 | 42.8032 | -57.972 | 82 | 2207.804
19 | 3718.681 | 42.76844 | -59.95226 | 81 | 2180.88
20 | 3712.528 | 42.80312 | -57.532 | 80 | 2153.956
21 | 3705.692 | 42.89824 | -58.24938 | 79 | 2127.031
22 | 3699.165 | 42.64753 | -56.92988 | 78 | 2100.107
23 | 3692.681 | 42.82768 | -57.72108 | 77 | 2073.182
24 | 3685.626 | 42.73388 | -55.51624 | 76 | 2046.258
25 | 3679.671 | 42.8211 | -58.611 | 75 | 2019.333
26 | 3672.527 | 43.01632 | -57.9396 | 74 | 1992.409
27 | 3665.934 | 42.922 | -58.19234 | 73 | 1965.484
28 | 3658.242 | 42.82048 | -58.89364 | 72 | 1938.56
29 | 3652.747 | 42.89176 | -57.51362 | 71 | 1911.636
30 | 3645.055 | 42.94 | -59.3154 | 70 | 1884.711
31 | 3639.583 | 43.01632 | -57.93862 | 69 | 1857.787
32 | 3631.868 | 42.9472 | -59.17556 | 68 | 1830.862
33 | 3624.33 | 43.05033 | -61.88836 | 67 | 1803.938
34 | 3618.682 | 42.96304 | -59.07864 | 66 | 1777.013
35 | 3611.758 | 43.08414 | -56.7391 | 65 | 1750.089
36 | 3603.429 | 43.18644 | -59.75632 | 64 | 1723.164
37 | 3596.703 | 43.21308 | -60.0214 | 63 | 1696.24
38 | 3588.923 | 43.26852 | -60.38652 | 62 | 1669.316
39 | 3580.484 | 43.10508 | -59.63526 | 61 | 1642.391
40 | 3574.505 | 43.30036 | -60.6776 | 60 | 1615.467
41 | 3566.176 | 43.43936 | -59.81302 | 59 | 1588.542
42 | 3558.242 | 43.2714 | -60.62072 | 58 | 1561.618
43 | 3551.582 | 43.2354 | -59.09994 | 57 | 1534.693
44 | 3541.802 | 43.28878 | -58.15844 | 56 | 1507.769
45 | 3532.967 | 43.3436 | -61.6631 | 55 | 1480.844
46 | 3525.275 | 43.47326 | -61.32232 | 54 | 1453.92
47 | 3517.583 | 43.49696 | -59.52828 | 53 | 1426.996
48 | 3507.868 | 43.5236 | -62.49716 | 52 | 1400.071
49 | 3500.923 | 43.61668 | -61.57782 | 51 | 1373.147
50 | 3493.407 | 43.6318 | -59.917 | 50 | 1346.222
51 | 3483.978 | 43.82344 | -63.24886 | 49 | 1319.298
52 | 3474.55 | 43.80045 | -62.9584 | 48 | 1292.373
53 | 3467.846 | 43.78521 | -59.8271 | 47 | 1265.449
54 | 3458.242 | 43.90848 | -63.4984 | 46 | 1238.524
55 | 3451.648 | 43.9524 | -62.62 | 45 | 1211.6
56 | 3442.857 | 44.06564 | -63.75668 | 44 | 1184.676
57 | 3435.165 | 44.09804 | -64.31432 | 43 | 1157.751
58 | 3428.264 | 44.11604 | -62.64628 | 42 | 1130.827
59 | 3418.681 | 44.09588 | -63.3374 | 41 | 1103.902
60 | 3410.989 | 44.4388 | -66.15 | 40 | 1076.978
61 | 3403.715 | 44.50516 | -65.38282 | 39 | 1050.053
62 | 3395.648 | 44.63916 | -67.1088 | 38 | 1023.129
63 | 3388.923 | 44.67372 | -64.62106 | 37 | 996.2044
64 | 3382.285 | 44.72558 | -63.32068 | 36 | 969.28
65 | 3373.297 | 44.8316 | -65.4771 | 35 | 942.3556
66 | 3363.56 | 45.02692 | -68.65128 | 34 | 915.4311
67 | 3357.934 | 45.05212 | -65.12832 | 33 | 888.5067
68 | 3349.451 | 45.20845 | -67.1848 | 32 | 861.5822
69 | 3341.758 | 45.4692 | -67.98402 | 31 | 834.6578
70 | 3332.308 | 45.6134 | -70.0454 | 30 | 807.7333
71 | 3324.176 | 45.77412 | -69.83752 | 29 | 780.8089
72 | 3315.649 | 45.77488 | -67.33564 | 28 | 753.8844
73 | 3305.143 | 45.9736 | -72.32936 | 27 | 726.96
74 | 3298.725 | 46.12356 | -70.09088 | 26 | 700.0356
75 | 3287.363 | 46.352 | -72.42 | 25 | 673.1111
76 | 3278.022 | 46.31242 | -71.21092 | 24 | 646.1867
77 | 3268.132 | 46.48965 | -71.6346 | 23 | 619.2622
78 | 3257.143 | 46.73179 | -72.95596 | 22 | 592.3378
79 | 3246.352 | 46.79592 | -72.04596 | 21 | 565.4133
80 | 3233.407 | 47.0978 | -74.6104 | 20 | 538.4889
81 | 3223.055 | 47.20096 | -72.29078 | 19 | 511.5644
82 | 3209.275 | 47.29096 | -75.53224 | 18 | 484.64
83 | 3196.549 | 47.523 | -74.03286 | 17 | 457.7156
84 | 3181.627 | 47.61084 | -75.4162 | 16 | 430.7911
85 | 3167.033 | 47.8508 | -76.2873 | 15 | 403.8667
86 | 3150.55 | 47.89186 | -76.82132 | 14 | 376.9422
87 | 3133.055 | 48.02452 | -79.17752 | 13 | 350.0178
88 | 3115.341 | 48.1354 | -75.88596 | 12 | 323.0933
89 | 3093.406 | 48.3156 | -78.941 | 11 | 296.1689
90 | 3070.33 | 48.503 | -79.877 | 10 | 269.2444
91 | 3047.011 | 48.57572 | -77.66994 | 9 | 242.32
92 | 3016.879 | 48.59084 | -80.62456 | 8 | 215.3956
93 | 2984.681 | 48.56996 | -79.1138 | 7 | 188.4711
94 | 2948.352 | 48.73072 | -80.44412 | 6 | 161.5467
95 | 2905.495 | 48.676 | -80.5222 | 5 | 134.6222
96 | 2854.19768 | 48.42222 | -80.57312 | 4 | 107.6978
97 | 2791.737 | 47.95669 | -79.91494 | 3 | 80.77333
98 | 2714.814 | 47.20456 | -76.6818 | 2 | 53.84889
99 | 2622.15384 | 46.04004 | -69.29904 | 1 | 26.92444
100 | 2503.297 | 44.2082 | -62.799 | 0 | 0

## 6点SOC数据
| U/mV | 内阻/mOhm | 截距 | SOC | Q/mAh
0 | 3930.77 | 44.6046 | -61.484 | 100 | 2692.444
1 | 3712.528 | 42.80312 | -57.532 | 80 | 2153.956
2 | 3574.505 | 43.30036 | -60.6776 | 60 | 1615.467
3 | 3410.989 | 44.4388 | -66.15 | 40 | 1076.978
4 | 3233.407 | 47.0978 | -74.6104 | 20 | 538.4889
5 | 2503.297 | 44.2082 | -62.799 | 0 | 0