## 101点SOC数据
| U/mV | 内阻/mOhm | 截距 | SOC | Q/mAh
0 | 3983.517 | 41.7942 | -50.729 | 100 | 2820
1 | 3918.18745 | 41.4898 | -56.40445 | 99 | 2791.8
2 | 3904.396 | 41.53478 | -54.9259 | 98 | 2763.6
3 | 3897.802 | 41.29167 | -52.997 | 97 | 2735.4
4 | 3891.868 | 41.33316 | -54.7978 | 96 | 2707.2
5 | 3886.263 | 41.0917 | -54.08525 | 95 | 2679
6 | 3882.417 | 40.95486 | -51.5884 | 94 | 2650.8
7 | 3876.923 | 40.8214 | -52.459 | 93 | 2622.6
8 | 3871.429 | 40.85032 | -52.163 | 92 | 2594.4
9 | 3864.78 | 40.6504 | -52.703 | 91 | 2566.2
10 | 3858.792 | 40.6413 | -50.4585 | 90 | 2538
11 | 3850.604 | 40.6432 | -51.4032 | 89 | 2509.8
12 | 3843.956 | 40.7062 | -50.3444 | 88 | 2481.6
13 | 3836.099 | 40.54583 | -51.08115 | 87 | 2453.4
14 | 3828.571 | 40.63054 | -51.175 | 86 | 2425.2
15 | 3819.78 | 40.5782 | -52.342 | 85 | 2397
16 | 3811.209 | 40.52596 | -52.74 | 84 | 2368.8
17 | 3803.682 | 40.58367 | -50.8847 | 83 | 2340.6
18 | 3790.44 | 40.58362 | -54.4562 | 82 | 2312.4
19 | 3785.11 | 40.55122 | -53.416 | 81 | 2284.2
20 | 3779.121 | 40.4972 | -50.837 | 80 | 2256
21 | 3769.726 | 40.61789 | -50.9469 | 79 | 2227.8
22 | 3761.539 | 40.5224 | -50.963 | 78 | 2199.6
23 | 3752.033 | 40.61613 | -55.05935 | 77 | 2171.4
24 | 3746.154 | 40.70616 | -53.2006 | 76 | 2143.2
25 | 3737.363 | 40.61425 | -54.16975 | 75 | 2115
26 | 3731.868 | 40.55126 | -51.8776 | 74 | 2086.8
27 | 3722.143 | 40.63057 | -53.7027 | 73 | 2058.6
28 | 3716.484 | 40.63416 | -53.0604 | 72 | 2030.4
29 | 3707.692 | 41.01779 | -57.782 | 71 | 2002.2
30 | 3702.198 | 40.5873 | -52.9365 | 70 | 1974
31 | 3694.45 | 40.6432 | -53.82095 | 69 | 1945.8
32 | 3686.154 | 40.84312 | -54.9854 | 68 | 1917.6
33 | 3679.286 | 40.8052 | -55.50915 | 67 | 1889.4
34 | 3671.429 | 40.9692 | -56.9336 | 66 | 1861.2
35 | 3664.56 | 40.7404 | -52.6035 | 65 | 1833
36 | 3654.945 | 40.7854 | -55.576 | 64 | 1804.8
37 | 3649.066 | 40.85573 | -52.6846 | 63 | 1776.6
38 | 3639.451 | 40.87558 | -54.1576 | 62 | 1748.4
39 | 3631.264 | 40.77651 | -54.5419 | 61 | 1720.2
40 | 3623.077 | 40.9296 | -57.395 | 60 | 1692
41 | 3613.682 | 40.9944 | -56.62 | 59 | 1663.8
42 | 3606.374 | 41.117 | -56.3538 | 58 | 1635.6
43 | 3596.648 | 40.9872 | -56.585 | 57 | 1607.4
44 | 3587.033 | 41.24656 | -58.761 | 56 | 1579.2
45 | 3579.945 | 41.2718 | -57.18275 | 55 | 1551
46 | 3570.66 | 41.37994 | -55.9101 | 54 | 1522.8
47 | 3562.472 | 41.38717 | -56.55155 | 53 | 1494.6
48 | 3552.748 | 41.35472 | -57.1028 | 52 | 1466.4
49 | 3543.956 | 41.3998 | -58.59205 | 51 | 1438.2
50 | 3535.165 | 41.4881 | -58.539 | 50 | 1410
51 | 3528.517 | 41.4052 | -57.6849 | 49 | 1381.8
52 | 3518.022 | 41.57092 | -58.1842 | 48 | 1353.6
53 | 3508.956 | 41.7528 | -60.24715 | 47 | 1325.4
54 | 3501.868 | 41.769 | -58.6247 | 46 | 1297.2
55 | 3493.407 | 41.62305 | -57.56525 | 45 | 1269
56 | 3484.835 | 41.7942 | -59.3012 | 44 | 1240.8
57 | 3477.637 | 41.8898 | -60.38265 | 43 | 1212.6
58 | 3469.121 | 41.98882 | -59.6148 | 42 | 1184.4
59 | 3463.627 | 42.1618 | -59.7649 | 41 | 1156.2
60 | 3453.846 | 42.1906 | -61.503 | 40 | 1128
61 | 3446.649 | 42.4302 | -63.03015 | 39 | 1099.8
62 | 3441.758 | 42.39602 | -60.2222 | 38 | 1071.6
63 | 3434.066 | 42.49873 | -60.84465 | 37 | 1043.4
64 | 3426.594 | 42.6878 | -62.6692 | 36 | 1015.2
65 | 3420.604 | 42.695 | -61.2775 | 35 | 987
66 | 3412.857 | 42.90406 | -62.4327 | 34 | 958.8
67 | 3405.495 | 42.9724 | -64.14715 | 33 | 930.6
68 | 3400 | 43.05532 | -63.4088 | 32 | 902.4
69 | 3392.308 | 43.2354 | -63.43 | 31 | 874.2
70 | 3385.165 | 43.1634 | -61.9705 | 30 | 846
71 | 3375.934 | 43.385 | -66.2661 | 29 | 817.8
72 | 3370.33 | 43.4156 | -64.331 | 28 | 789.6
73 | 3361.704 | 43.6624 | -66.4983 | 27 | 761.4
74 | 3354.176 | 43.7398 | -65.952 | 26 | 733.2
75 | 3347.253 | 43.78495 | -65.07875 | 25 | 705
76 | 3338.462 | 43.8984 | -66.744 | 24 | 676.8
77 | 3329.67 | 44.0282 | -67.00935 | 23 | 648.6
78 | 3322.418 | 44.15782 | -65.2946 | 22 | 620.4
79 | 3309.89 | 44.26411 | -68.57355 | 21 | 592.2
80 | 3300 | 44.4604 | -69.555 | 20 | 564
81 | 3289.011 | 44.50011 | -70.358 | 19 | 535.8
82 | 3279.011 | 44.5758 | -68.0439 | 18 | 507.6
83 | 3267.033 | 44.5956 | -68.033 | 17 | 479.4
84 | 3253.846 | 44.76304 | -69.9692 | 16 | 451.2
85 | 3239.012 | 44.97395 | -70.1995 | 15 | 423
86 | 3225.605 | 45.0478 | -70.294 | 14 | 394.8
87 | 3207.692 | 45.24777 | -72.39285 | 13 | 366.6
88 | 3190.11 | 45.25308 | -71.76 | 12 | 338.4
89 | 3171.374 | 45.40261 | -71.024 | 11 | 310.2
90 | 3146.704 | 45.4512 | -73.9595 | 10 | 282
91 | 3120.934 | 45.60079 | -75.202 | 9 | 253.8
92 | 3090.769 | 45.8512 | -75.8496 | 8 | 225.6
93 | 3056.044 | 45.80797 | -75.19385 | 7 | 197.4
94 | 3015.385 | 45.8008 | -76.256 | 6 | 169.2
95 | 2967.308 | 45.6854 | -74.581 | 5 | 141
96 | 2909.45 | 45.39 | -74.203 | 4 | 112.8
97 | 2835.934 | 44.9036 | -73.968 | 3 | 84.6
98 | 2748.022 | 44.13618 | -70.2408 | 2 | 56.4
99 | 2637.85755 | 42.55629 | -62.726 | 1 | 28.2
100 | 2501.099 | 40.5332 | -55.413 | 0 | 0

## 6点SOC数据
| U/mV | 内阻/mOhm | 截距 | SOC | Q/mAh
0 | 3983.517 | 41.7942 | -50.729 | 100 | 2820
1 | 3779.121 | 40.4972 | -50.837 | 80 | 2256
2 | 3623.077 | 40.9296 | -57.395 | 60 | 1692
3 | 3453.846 | 42.1906 | -61.503 | 40 | 1128
4 | 3300 | 44.4604 | -69.555 | 20 | 564
5 | 2501.099 | 40.5332 | -55.413 | 0 | 0