## 101点SOC数据
| U/mV | 内阻/mOhm | 截距 | SOC | Q/mAh
0 | 4079.121 | 36.3538 | -35.615 | 100 | 3197.778
1 | 4040.659 | 36.3556 | -35.624 | 99 | 3165.8
2 | 4026.704 | 36.0296 | -33.7743 | 98 | 3133.822
3 | 4017.582 | 35.8944 | -34.418 | 97 | 3101.844
4 | 4008.132 | 35.698 | -33.6548 | 96 | 3069.867
5 | 3999.725 | 35.5702 | -35.5435 | 95 | 3037.889
6 | 3992.637 | 35.50354 | -33.2323 | 94 | 3005.911
7 | 3981.703 | 35.4656 | -36.22875 | 93 | 2973.933
8 | 3973.626 | 35.56108 | -34.289 | 92 | 2941.956
9 | 3963.736 | 35.5972 | -34.52455 | 91 | 2909.978
10 | 3953.846 | 35.5071 | -34.129 | 90 | 2878
11 | 3942.857 | 35.581 | -34.9381 | 89 | 2846.022
12 | 3929.89 | 35.55392 | -35.1318 | 88 | 2814.044
13 | 3918.297 | 35.47827 | -33.82 | 87 | 2782.067
14 | 3905.495 | 35.50706 | -35.0077 | 86 | 2750.089
15 | 3894.231 | 35.5792 | -35.3135 | 85 | 2718.111
16 | 3881.319 | 35.8566 | -39.2826 | 84 | 2686.133
17 | 3869.231 | 35.9052 | -36.50415 | 83 | 2654.156
18 | 3857.033 | 36.0764 | -37.7448 | 82 | 2622.178
19 | 3846.154 | 35.8836 | -37.60505 | 81 | 2590.2
20 | 3836.264 | 36.1376 | -36.732 | 80 | 2558.222
21 | 3826.374 | 36.1682 | -38.03895 | 79 | 2526.244
22 | 3816.593 | 36.343 | -39.847 | 78 | 2494.267
23 | 3806.594 | 36.1124 | -38.803 | 77 | 2462.289
24 | 3798.681 | 35.9286 | -37.885 | 76 | 2430.311
25 | 3790.659 | 36.1826 | -38.88025 | 75 | 2398.333
26 | 3780.989 | 36.25294 | -40.605 | 74 | 2366.356
27 | 3773.241 | 36.25473 | -40.28495 | 73 | 2334.378
28 | 3763.736 | 36.18088 | -40.685 | 72 | 2302.4
29 | 3756.044 | 36.00609 | -39.86555 | 71 | 2270.422
30 | 3747.253 | 35.7233 | -37.9575 | 70 | 2238.444
31 | 3739.67 | 35.8224 | -37.2441 | 69 | 2206.467
32 | 3729.67 | 35.8134 | -38.408 | 68 | 2174.489
33 | 3720.494 | 35.9196 | -39.32365 | 67 | 2142.511
34 | 3710.989 | 35.9214 | -40.3767 | 66 | 2110.533
35 | 3701.374 | 35.97555 | -41.141 | 65 | 2078.556
36 | 3694.285 | 36.0368 | -37.5468 | 64 | 2046.578
37 | 3683.352 | 36.20254 | -41.6167 | 63 | 2014.6
38 | 3672.637 | 36.026 | -41.5591 | 62 | 1982.622
39 | 3663.736 | 36.14481 | -41.16405 | 61 | 1950.644
40 | 3652.747 | 36.2458 | -42.768 | 60 | 1918.667
41 | 3645 | 36.36281 | -42.309 | 59 | 1886.689
42 | 3635.165 | 36.2494 | -41.7959 | 58 | 1854.711
43 | 3624.176 | 36.0404 | -41.90485 | 57 | 1822.733
44 | 3616.263 | 36.0368 | -38.8662 | 56 | 1790.756
45 | 3604.946 | 36.29075 | -41.618 | 55 | 1758.778
46 | 3597.802 | 36.39706 | -41.656 | 54 | 1726.8
47 | 3588.297 | 36.343 | -41.77035 | 53 | 1694.822
48 | 3580.22 | 36.5844 | -42.263 | 52 | 1662.844
49 | 3572.033 | 36.7988 | -43.2241 | 51 | 1630.867
50 | 3563.736 | 36.8042 | -43.362 | 50 | 1598.889
51 | 3555.659 | 36.8456 | -43.95365 | 49 | 1566.911
52 | 3547.693 | 37.06 | -44.8598 | 48 | 1534.933
53 | 3540.275 | 36.86 | -44.02465 | 47 | 1502.956
54 | 3532.967 | 36.98434 | -43.4934 | 46 | 1470.978
55 | 3525.275 | 37.20055 | -44.5195 | 45 | 1439
56 | 3517.363 | 37.18964 | -46.827 | 44 | 1407.022
57 | 3510.989 | 37.0186 | -43.49985 | 43 | 1375.044
58 | 3503.187 | 37.1392 | -45.2558 | 42 | 1343.067
59 | 3497.857 | 36.8618 | -42.551 | 41 | 1311.089
60 | 3491.209 | 36.9664 | -43.074 | 40 | 1279.111
61 | 3483.517 | 37.1104 | -42.694 | 39 | 1247.133
62 | 3476.923 | 37.2186 | -43.236 | 38 | 1215.156
63 | 3470.165 | 37.33557 | -45.0837 | 37 | 1183.178
64 | 3462.638 | 37.4996 | -46.838 | 36 | 1151.2
65 | 3457.143 | 37.4888 | -44.86175 | 35 | 1119.222
66 | 3450.22 | 37.5068 | -43.9077 | 34 | 1087.244
67 | 3442.472 | 37.48153 | -46.0343 | 33 | 1055.267
68 | 3435.165 | 37.6076 | -46.28 | 32 | 1023.289
69 | 3428.077 | 37.53731 | -46.4221 | 31 | 991.3111
70 | 3420.329 | 37.7049 | -48.415 | 30 | 959.3333
71 | 3412.692 | 37.65811 | -47.0271 | 29 | 927.3556
72 | 3403.297 | 37.831 | -49.3742 | 28 | 895.3778
73 | 3395.989 | 37.831 | -48.111 | 27 | 863.4
74 | 3386.044 | 37.8022 | -48.352 | 26 | 831.4222
75 | 3378.846 | 37.768 | -46.5325 | 25 | 799.4444
76 | 3369.011 | 37.759 | -47.2568 | 24 | 767.4667
77 | 3360.274 | 37.7806 | -47.3097 | 23 | 735.4889
78 | 3351.428 | 37.7518 | -45.0227 | 22 | 703.5111
79 | 3340.659 | 37.7572 | -48.07205 | 21 | 671.5333
80 | 3329.67 | 37.723 | -46.857 | 20 | 639.5556
81 | 3317.583 | 37.7608 | -48.19895 | 19 | 607.5778
82 | 3306.704 | 37.9752 | -50.2052 | 18 | 575.6
83 | 3295.769 | 38.1336 | -51.8773 | 17 | 543.6222
84 | 3285.934 | 37.903 | -48.4164 | 16 | 511.6444
85 | 3273.626 | 37.88505 | -49.86525 | 15 | 479.6667
86 | 3262.198 | 37.58606 | -46.9409 | 14 | 447.6889
87 | 3250.549 | 37.44727 | -48.3907 | 13 | 415.7111
88 | 3237.802 | 36.7718 | -44.5182 | 12 | 383.7333
89 | 3224.78 | 36.67271 | -42.59465 | 11 | 351.7556
90 | 3209.89 | 38.6597 | -51.5405 | 10 | 319.7778
91 | 3193.407 | 38.3156 | -49.3249 | 9 | 287.8
92 | 3173.626 | 38.3354 | -48.821 | 8 | 255.8222
93 | 3150.165 | 38.50113 | -50.36235 | 7 | 223.8444
94 | 3123.077 | 37.94274 | -47.9557 | 6 | 191.8667
95 | 3087.912 | 37.759 | -46.21275 | 5 | 159.8889
96 | 3043.956 | 37.06 | -42.443 | 4 | 127.9111
97 | 2982.25315 | 36.3682 | -41.181 | 3 | 95.93333
98 | 2894.3961 | 35.8746 | -38.713 | 2 | 63.95556
99 | 2754.89005 | 33.13819 | -29.3171 | 1 | 31.97778
100 | 2501.099 | 29.0398 | -10.034 | 0 | 0

## 6点SOC数据
| U/mV | 内阻/mOhm | 截距 | SOC | Q/mAh
0 | 4079.121 | 36.3538 | -35.615 | 100 | 3197.778
1 | 3836.264 | 36.1376 | -36.732 | 80 | 2558.222
2 | 3652.747 | 36.2458 | -42.768 | 60 | 1918.667
3 | 3491.209 | 36.9664 | -43.074 | 40 | 1279.111
4 | 3329.67 | 37.723 | -46.857 | 20 | 639.5556
5 | 2501.099 | 29.0398 | -10.034 | 0 | 0