## 101点SOC数据
| U/mV | 内阻/mOhm | 截距 | SOC | Q/mAh
0 | 4065.934 | 37.9392 | -41.345 | 100 | 3113.333
1 | 4017.582 | 37.98781 | -42.79695 | 99 | 3082.2
2 | 4004.396 | 38.0112 | -46.1 | 98 | 3051.067
3 | 3995.43915 | 37.51403 | -42.84485 | 97 | 3019.933
4 | 3987.692 | 37.3698 | -41.3544 | 96 | 2988.8
5 | 3978.846 | 37.46175 | -44.45175 | 95 | 2957.667
6 | 3970.66 | 37.5788 | -48.0033 | 94 | 2926.533
7 | 3962.308 | 37.2654 | -46.052 | 93 | 2895.4
8 | 3955.604 | 37.36992 | -43.553 | 92 | 2864.267
9 | 3946.264 | 37.36082 | -43.7273 | 91 | 2833.133
10 | 3935.165 | 37.2726 | -45.1545 | 90 | 2802
11 | 3925.879 | 37.0582 | -43.0379 | 89 | 2770.867
12 | 3914.726 | 37.17532 | -44.1176 | 88 | 2739.733
13 | 3903.297 | 37.17347 | -44.494 | 87 | 2708.6
14 | 3890.769 | 37.1032 | -47.1639 | 86 | 2677.467
15 | 3880.769 | 37.0924 | -45.3515 | 85 | 2646.333
16 | 3869.231 | 37.03836 | -45.8506 | 84 | 2615.2
17 | 3856.044 | 37.2906 | -49.6946 | 83 | 2584.067
18 | 3845.165 | 37.1392 | -47.0142 | 82 | 2552.933
19 | 3838.296 | 36.9736 | -42.34065 | 81 | 2521.8
20 | 3825.275 | 36.8942 | -48.207 | 80 | 2490.667
21 | 3818.626 | 37.3932 | -44.10895 | 79 | 2459.533
22 | 3808.571 | 36.9158 | -46.1179 | 78 | 2428.4
23 | 3796.703 | 36.93563 | -44.184 | 77 | 2397.267
24 | 3789.011 | 37.65804 | -48.0708 | 76 | 2366.133
25 | 3781.044 | 37.49775 | -47.92775 | 75 | 2335
26 | 3771.868 | 37.16446 | -45.9323 | 74 | 2303.867
27 | 3763.352 | 37.4346 | -48.38195 | 73 | 2272.733
28 | 3754.945 | 37.48512 | -49.6236 | 72 | 2241.6
29 | 3747.857 | 37.3338 | -46.9981 | 71 | 2210.467
30 | 3737.913 | 37.5428 | -48.7025 | 70 | 2179.333
31 | 3729.066 | 37.28871 | -49.79535 | 69 | 2148.2
32 | 3723.077 | 37.18968 | -46.3884 | 68 | 2117.067
33 | 3713.187 | 37.03114 | -44.881 | 67 | 2085.933
34 | 3704.396 | 37.4238 | -47.8877 | 66 | 2054.8
35 | 3694.78 | 37.4708 | -48.06875 | 65 | 2023.667
36 | 3685.934 | 37.5284 | -50.0602 | 64 | 1992.533
37 | 3677.088 | 37.19323 | -48.4393 | 63 | 1961.4
38 | 3667.143 | 37.20778 | -48.566 | 62 | 1930.267
39 | 3658.242 | 37.224 | -47.71295 | 61 | 1899.133
40 | 3648.352 | 37.4346 | -49.81 | 60 | 1868
41 | 3639.506 | 37.6454 | -50.864 | 59 | 1836.867
42 | 3628.681 | 37.7626 | -53.4292 | 58 | 1805.733
43 | 3619.78 | 37.6924 | -50.16585 | 57 | 1774.6
44 | 3609.011 | 37.61484 | -51.5904 | 56 | 1743.467
45 | 3600.55 | 37.89405 | -51.284 | 55 | 1712.333
46 | 3590.879 | 37.8706 | -52.3197 | 54 | 1681.2
47 | 3582.417 | 38.22373 | -55.95465 | 53 | 1650.067
48 | 3573.626 | 38.10476 | -56.0188 | 52 | 1618.933
49 | 3565.439 | 38.17331 | -52.40555 | 51 | 1587.8
50 | 3556.044 | 38.5516 | -55.395 | 50 | 1556.667
51 | 3549.341 | 38.312 | -51.12025 | 49 | 1525.533
52 | 3540.66 | 39.0848 | -58.061 | 48 | 1494.4
53 | 3533.736 | 38.91367 | -54.18345 | 47 | 1463.267
54 | 3524.506 | 38.6128 | -55.3713 | 46 | 1432.133
55 | 3517.583 | 38.71375 | -54.832 | 45 | 1401
56 | 3510.989 | 38.566 | -53.27 | 44 | 1369.867
57 | 3503.132 | 38.8488 | -55.782 | 43 | 1338.733
58 | 3495.604 | 39.05598 | -58.907 | 42 | 1307.6
59 | 3490.055 | 38.97679 | -56.3121 | 41 | 1276.467
60 | 3480.22 | 39.6326 | -64.097 | 40 | 1245.333
61 | 3474.726 | 38.838 | -55.728 | 39 | 1214.2
62 | 3468.022 | 38.9948 | -56.6219 | 38 | 1183.067
63 | 3462.473 | 39.0308 | -55.75785 | 37 | 1151.933
64 | 3454.945 | 39.373 | -59.283 | 36 | 1120.8
65 | 3446.154 | 39.31715 | -59.77225 | 35 | 1089.667
66 | 3439.561 | 39.2254 | -57.9947 | 34 | 1058.533
67 | 3432.967 | 39.4776 | -60.73935 | 33 | 1027.4
68 | 3426.814 | 39.301 | -56.5044 | 32 | 996.2667
69 | 3420.384 | 39.4488 | -56.585 | 31 | 965.1333
70 | 3410.439 | 39.5244 | -60.8085 | 30 | 934
71 | 3402.693 | 39.60909 | -61.177 | 29 | 902.8667
72 | 3395.164 | 39.45232 | -58.8006 | 28 | 871.7333
73 | 3387.912 | 39.7316 | -60.197 | 27 | 840.6
74 | 3379.451 | 39.65054 | -59.7914 | 26 | 809.4667
75 | 3370.33 | 39.7947 | -63.53375 | 25 | 778.3333
76 | 3360.659 | 40.10812 | -62.7388 | 24 | 747.2
77 | 3353.681 | 39.5046 | -57.1937 | 23 | 716.0667
78 | 3341.868 | 39.7658 | -60.2581 | 22 | 684.9333
79 | 3331.978 | 39.6704 | -59.7811 | 21 | 653.8
80 | 3323.077 | 39.8486 | -59.683 | 20 | 622.6667
81 | 3313.077 | 39.991 | -57.3727 | 19 | 591.5333
82 | 3302.308 | 40.07562 | -59.7191 | 18 | 560.4
83 | 3290.275 | 40.29 | -61.88985 | 17 | 529.2667
84 | 3279.121 | 40.2162 | -61.521 | 16 | 498.1333
85 | 3267.033 | 40.0648 | -60.764 | 15 | 467
86 | 3254.505 | 40.2306 | -60.9336 | 14 | 435.8667
87 | 3239.176 | 40.39087 | -63.87735 | 13 | 404.7333
88 | 3225.275 | 40.4396 | -62.637 | 12 | 373.6
89 | 3206.099 | 40.38189 | -63.8321 | 11 | 342.4667
90 | 3188.461 | 40.155 | -61.7645 | 10 | 311.3333
91 | 3167.033 | 39.9856 | -60.368 | 9 | 280.2
92 | 3142.198 | 39.68292 | -58.6348 | 8 | 249.0667
93 | 3112.473 | 39.2848 | -58.67635 | 7 | 217.9333
94 | 3076.923 | 39.247 | -58.103 | 6 | 186.8
95 | 3032.143 | 39.42535 | -57.56675 | 5 | 155.6667
96 | 2977.1428 | 38.7894 | -54.6068 | 4 | 124.5333
97 | 2908.791 | 39.02 | -53.50685 | 3 | 93.4
98 | 2812.1979 | 37.2582 | -48.928 | 2 | 62.26667
99 | 2684.66995 | 34.96301 | -39.70595 | 1 | 31.13333
100 | 2503.297 | 31.4178 | -25.221 | 0 | 0

## 6点SOC数据
| U/mV | 内阻/mOhm | 截距 | SOC | Q/mAh
0 | 4065.934 | 37.9392 | -41.345 | 100 | 3113.333
1 | 3825.275 | 36.8942 | -48.207 | 80 | 2490.667
2 | 3648.352 | 37.4346 | -49.81 | 60 | 1868
3 | 3480.22 | 39.6326 | -64.097 | 40 | 1245.333
4 | 3323.077 | 39.8486 | -59.683 | 20 | 622.6667
5 | 2503.297 | 31.4178 | -25.221 | 0 | 0