## 101点SOC数据
| U/mV | 内阻/mOhm | 截距 | SOC | Q/mAh
0 | 4083.516 | 34.9126 | -33.904 | 100 | 3232.444
1 | 4048.64873 | 34.98187 | -34.45814 | 99 | 3200.12
2 | 4037.86808 | 35.15904 | -34.03666 | 98 | 3167.796
3 | 4028.36319 | 35.22136 | -33.4576 | 97 | 3135.471
4 | 4019.604 | 35.01502 | -30.45972 | 96 | 3103.147
5 | 4010.275 | 34.936 | -31.43835 | 95 | 3070.822
6 | 4002.879 | 35.10288 | -31.97602 | 94 | 3038.498
7 | 3994.384 | 35.05284 | -30.45098 | 93 | 3006.173
8 | 3984.439 | 35.02656 | -31.52916 | 92 | 2973.849
9 | 3973.472 | 35.24699 | -34.78469 | 91 | 2941.524
10 | 3961.539 | 34.98106 | -33.9156 | 90 | 2909.2
11 | 3949.517 | 35.2368 | -37.62312 | 89 | 2876.876
12 | 3937.627 | 35.2008 | -35.08024 | 88 | 2844.551
13 | 3925.835 | 35.1288 | -33.86302 | 87 | 2812.227
14 | 3912.945 | 35.46389 | -36.90122 | 86 | 2779.902
15 | 3901.099 | 35.35581 | -37.21905 | 85 | 2747.578
16 | 3889.011 | 35.28294 | -34.65672 | 84 | 2715.253
17 | 3876.923 | 35.14356 | -35.70721 | 83 | 2682.929
18 | 3864.835 | 35.00983 | -33.445 | 82 | 2650.604
19 | 3853.034 | 35.24021 | -36.35446 | 81 | 2618.28
20 | 3843.956 | 35.18648 | -36.3724 | 80 | 2585.956
21 | 3834.077 | 35.21353 | -35.03434 | 79 | 2553.631
22 | 3824.11 | 35.12015 | -34.94168 | 78 | 2521.307
23 | 3815.154 | 34.95616 | -33.48338 | 77 | 2488.982
24 | 3805.495 | 35.08992 | -34.7896 | 76 | 2456.658
25 | 3796.428 | 35.0928 | -35.07975 | 75 | 2424.333
26 | 3787.912 | 35.0208 | -35.56598 | 74 | 2392.009
27 | 3779.121 | 35.04636 | -35.99022 | 73 | 2359.684
28 | 3770.945 | 35.14896 | -36.66792 | 72 | 2327.36
29 | 3760.626 | 35.453 | -41.54034 | 71 | 2295.036
30 | 3753.956 | 35.29818 | -38.9082 | 70 | 2262.711
31 | 3745.055 | 35.44227 | -40.94737 | 69 | 2230.387
32 | 3737.363 | 34.99481 | -35.41304 | 68 | 2198.062
33 | 3727.374 | 35.1648 | -36.46082 | 67 | 2165.738
34 | 3719.89 | 35.27948 | -34.92496 | 66 | 2133.413
35 | 3708.792 | 35.26929 | -37.3899 | 65 | 2101.089
36 | 3698.901 | 35.35508 | -39.4134 | 64 | 2068.764
37 | 3690.11 | 35.34284 | -37.1422 | 63 | 2036.44
38 | 3679.934 | 35.25557 | -37.0036 | 62 | 2004.116
39 | 3670.847 | 35.34716 | -38.2738 | 61 | 1971.791
40 | 3659.121 | 35.309 | -38.083 | 60 | 1939.467
41 | 3650.55 | 35.34248 | -38.2504 | 59 | 1907.142
42 | 3639.934 | 35.45228 | -39.52508 | 58 | 1874.818
43 | 3631.44 | 35.70348 | -42.01183 | 57 | 1842.493
44 | 3621.978 | 35.50198 | -37.94992 | 56 | 1810.169
45 | 3613.022 | 35.64217 | -39.7497 | 55 | 1777.844
46 | 3603.759 | 35.58784 | -38.55404 | 54 | 1745.52
47 | 3594.165 | 35.60338 | -39.13798 | 53 | 1713.196
48 | 3585.714 | 35.60441 | -39.56104 | 52 | 1680.871
49 | 3577.769 | 35.60003 | -39.79194 | 51 | 1648.547
50 | 3569.231 | 35.7233 | -39.605 | 50 | 1616.222
51 | 3562.384 | 35.70237 | -39.20437 | 49 | 1583.898
52 | 3554.857 | 35.91275 | -40.1356 | 48 | 1551.573
53 | 3546.912 | 35.76372 | -39.2576 | 47 | 1519.249
54 | 3538.923 | 35.9574 | -42.42458 | 46 | 1486.924
55 | 3532.033 | 35.7684 | -40.38 | 45 | 1454.6
56 | 3526.242 | 35.92572 | -40.19948 | 44 | 1422.276
57 | 3517.154 | 36.498 | -47.753 | 43 | 1389.951
58 | 3511.714 | 36.9664 | -48.94166 | 42 | 1357.627
59 | 3504.396 | 36.42832 | -42.5806 | 41 | 1325.302
60 | 3496.483 | 36.48356 | -43.2974 | 40 | 1292.978
61 | 3489.528 | 36.29872 | -42.58148 | 39 | 1260.653
62 | 3483.517 | 36.29116 | -41.8948 | 38 | 1228.329
63 | 3476.934 | 36.42508 | -43.65341 | 37 | 1196.004
64 | 3470.33 | 36.94618 | -46.57664 | 36 | 1163.68
65 | 3464.34 | 36.91949 | -47.61965 | 35 | 1131.356
66 | 3458.044 | 37.28412 | -48.15642 | 34 | 1099.031
67 | 3449.55 | 36.7142 | -43.91109 | 33 | 1066.707
68 | 3442.857 | 36.7862 | -45.07436 | 32 | 1034.382
69 | 3435.165 | 36.7862 | -44.37 | 31 | 1002.058
70 | 3428.462 | 36.90142 | -43.8471 | 30 | 969.7333
71 | 3420.692 | 37.11652 | -46.20943 | 29 | 937.4089
72 | 3412.088 | 37.3266 | -47.073 | 28 | 905.0844
73 | 3404.396 | 37.26504 | -46.7642 | 27 | 872.76
74 | 3394.527 | 37.21932 | -47.61362 | 26 | 840.4356
75 | 3384.891 | 37.3806 | -49.54025 | 25 | 808.1111
76 | 3376.923 | 37.20266 | -47.59628 | 24 | 775.7867
77 | 3367.033 | 37.10468 | -45.96341 | 23 | 743.4622
78 | 3357.209 | 37.35828 | -47.09952 | 22 | 711.1378
79 | 3346.517 | 37.30248 | -48.0504 | 21 | 678.8133
80 | 3336.704 | 37.132 | -46.7584 | 20 | 646.4889
81 | 3326.374 | 37.22796 | -47.6778 | 19 | 614.1644
82 | 3315.385 | 37.38348 | -49.40054 | 18 | 581.84
83 | 3304.396 | 37.41984 | -48.6372 | 17 | 549.5156
84 | 3292.66 | 37.45922 | -49.5814 | 16 | 517.1911
85 | 3280.33 | 37.0402 | -47.72815 | 15 | 484.8667
86 | 3270.088 | 37.06648 | -47.11218 | 14 | 452.5422
87 | 3258.242 | 37.18178 | -49.64489 | 13 | 420.2178
88 | 3248.088 | 37.80364 | -51.6552 | 12 | 387.8933
89 | 3235.165 | 37.90517 | -51.09777 | 11 | 355.5689
90 | 3222.308 | 38.0616 | -52.9457 | 10 | 323.2444
91 | 3208.791 | 38.20688 | -54.7714 | 9 | 290.92
92 | 3194.506 | 38.41319 | -54.70296 | 8 | 258.5956
93 | 3177.044 | 38.45152 | -55.9936 | 7 | 226.2711
94 | 3155.363 | 35.27792 | -39.70796 | 6 | 193.9467
95 | 3130.769 | 34.8424 | -35.751 | 5 | 161.6222
96 | 3095.51608 | 34.51928 | -35.32232 | 4 | 129.2978
97 | 3044.582 | 35.51832 | -39.8118 | 3 | 96.97333
98 | 2959.84654 | 34.74905 | -36.29434 | 2 | 64.64889
99 | 2822.98908 | 32.21724 | -25.41566 | 1 | 32.32444
100 | 2503.297 | 26.1214 | -2.035 | 0 | 0

## 6点SOC数据
| U/mV | 内阻/mOhm | 截距 | SOC | Q/mAh
0 | 4083.516 | 34.9126 | -33.904 | 100 | 3232.444
1 | 3843.956 | 35.18648 | -36.3724 | 80 | 2585.956
2 | 3659.121 | 35.309 | -38.083 | 60 | 1939.467
3 | 3496.483 | 36.48356 | -43.2974 | 40 | 1292.978
4 | 3336.704 | 37.132 | -46.7584 | 20 | 646.4889
5 | 2503.297 | 26.1214 | -2.035 | 0 | 0