## 101点SOC数据
| U/mV | 内阻/mOhm | 截距 | SOC | Q/mAh
0 | 4108.791 | 37.673 | -55.398 | 100 | 3199.111
1 | 4043.956 | 37.30945 | -52.50322 | 99 | 3167.12
2 | 4016.616 | 37.07923 | -56.69232 | 98 | 3135.129
3 | 4004.33006 | 37.1723 | -54.12532 | 97 | 3103.138
4 | 3992.66 | 37.02452 | -53.82516 | 96 | 3071.147
5 | 3982.307 | 36.88686 | -53.7751 | 95 | 3039.156
6 | 3971.561 | 36.76488 | -52.92364 | 94 | 3007.164
7 | 3963.582 | 36.561 | -50.937 | 93 | 2975.173
8 | 3953.494 | 36.7162 | -53.16368 | 92 | 2943.182
9 | 3941.758 | 36.59164 | -51.09022 | 91 | 2911.191
10 | 3932.967 | 36.90756 | -53.7688 | 90 | 2879.2
11 | 3921.978 | 37.02965 | -54.9947 | 89 | 2847.209
12 | 3910.725 | 36.8196 | -53.329 | 88 | 2815.218
13 | 3896.703 | 36.82636 | -54.22002 | 87 | 2783.227
14 | 3886.813 | 36.94172 | -53.14832 | 86 | 2751.236
15 | 3874.725 | 36.85842 | -55.7211 | 85 | 2719.244
16 | 3863.34 | 36.70381 | -53.14568 | 84 | 2687.253
17 | 3852.374 | 36.69092 | -51.6079 | 83 | 2655.262
18 | 3840.66 | 36.57764 | -52.51384 | 82 | 2623.271
19 | 3828.989 | 36.73068 | -53.98338 | 81 | 2591.28
20 | 3818.681 | 36.85584 | -54.1696 | 80 | 2559.289
21 | 3805.495 | 36.47523 | -53.6283 | 79 | 2527.298
22 | 3798.417 | 36.6159 | -50.8598 | 78 | 2495.307
23 | 3789.011 | 36.54707 | -50.95526 | 77 | 2463.316
24 | 3781.275 | 36.67998 | -51.04836 | 76 | 2431.324
25 | 3770.33 | 36.6904 | -53.781 | 75 | 2399.333
26 | 3760.967 | 36.8456 | -55.129 | 74 | 2367.342
27 | 3752.241 | 36.74417 | -54.5564 | 73 | 2335.351
28 | 3743.956 | 36.6841 | -54.36592 | 72 | 2303.36
29 | 3734.989 | 36.93808 | -57.5695 | 71 | 2271.369
30 | 3727.473 | 36.87656 | -55.8108 | 70 | 2239.378
31 | 3718 | 36.88022 | -56.2471 | 69 | 2207.387
32 | 3709.495 | 37.14438 | -56.44716 | 68 | 2175.396
33 | 3700.725 | 37.01821 | -55.42106 | 67 | 2143.404
34 | 3692.703 | 36.99963 | -55.32816 | 66 | 2111.413
35 | 3682.088 | 37.20488 | -58.2227 | 65 | 2079.422
36 | 3672.527 | 37.41847 | -58.52136 | 64 | 2047.431
37 | 3662.11 | 37.61449 | -60.02824 | 63 | 2015.44
38 | 3654.11 | 37.39464 | -57.3032 | 62 | 1983.449
39 | 3643.341 | 37.20188 | -57.19662 | 61 | 1951.458
40 | 3634.066 | 37.36776 | -58.7074 | 60 | 1919.467
41 | 3628.879 | 37.37657 | -53.80576 | 59 | 1887.476
42 | 3615.385 | 37.28916 | -56.95064 | 58 | 1855.484
43 | 3604.088 | 37.43659 | -58.76494 | 57 | 1823.493
44 | 3595.604 | 37.40818 | -60.53604 | 56 | 1791.502
45 | 3583.737 | 37.70914 | -60.1936 | 55 | 1759.511
46 | 3576.923 | 37.55602 | -60.30808 | 54 | 1727.52
47 | 3567.033 | 37.4722 | -58.85502 | 53 | 1695.529
48 | 3559.297 | 37.97699 | -60.25792 | 52 | 1663.538
49 | 3549.428 | 37.82748 | -61.70936 | 51 | 1631.547
50 | 3538.461 | 37.647 | -66.258 | 50 | 1599.556
51 | 3532.967 | 37.49148 | -61.0834 | 49 | 1567.564
52 | 3521.011 | 37.77743 | -65.72224 | 48 | 1535.573
53 | 3515.451 | 37.7246 | -62.44682 | 47 | 1503.582
54 | 3508.703 | 38.04632 | -63.85768 | 46 | 1471.591
55 | 3501.099 | 37.83576 | -60.7176 | 45 | 1439.6
56 | 3493.275 | 38.10621 | -65.25604 | 44 | 1407.609
57 | 3484.769 | 37.99091 | -62.3287 | 43 | 1375.618
58 | 3477.846 | 38.07834 | -62.34808 | 42 | 1343.627
59 | 3471.23 | 38.20458 | -61.55052 | 41 | 1311.636
60 | 3463.956 | 38.035 | -61.604 | 40 | 1279.644
61 | 3457.143 | 38.1384 | -62.12 | 39 | 1247.653
62 | 3449.715 | 37.83538 | -59.24212 | 38 | 1215.662
63 | 3442.571 | 37.89998 | -61.50036 | 37 | 1183.671
64 | 3435.165 | 38.14562 | -62.94768 | 36 | 1151.68
65 | 3429.231 | 38.37874 | -64.5309 | 35 | 1119.689
66 | 3423.121 | 38.32966 | -63.77996 | 34 | 1087.698
67 | 3415.759 | 38.50956 | -65.44844 | 33 | 1055.707
68 | 3408 | 38.47033 | -67.47228 | 32 | 1023.716
69 | 3401.78 | 38.7072 | -68.41486 | 31 | 991.7244
70 | 3393.846 | 38.57272 | -65.8308 | 30 | 959.7333
71 | 3387.736 | 38.48948 | -65.15124 | 29 | 927.7422
72 | 3379.736 | 38.5551 | -66.40192 | 28 | 895.7511
73 | 3374.725 | 38.5101 | -64.57294 | 27 | 863.76
74 | 3365.406 | 38.5004 | -64.98556 | 26 | 831.7689
75 | 3357.143 | 38.4744 | -67.097 | 25 | 799.7778
76 | 3348.923 | 38.53858 | -66.84644 | 24 | 767.7867
77 | 3340.154 | 38.55406 | -66.81448 | 23 | 735.7956
78 | 3331.868 | 38.85096 | -68.49724 | 22 | 703.8044
79 | 3323.714 | 38.96314 | -69.54068 | 21 | 671.8133
80 | 3312.308 | 38.98636 | -69.8766 | 20 | 639.8222
81 | 3301.78 | 38.91506 | -69.71792 | 19 | 607.8311
82 | 3291.912 | 39.13016 | -67.87008 | 18 | 575.84
83 | 3279.121 | 39.1468 | -69.73366 | 17 | 543.8489
84 | 3265.934 | 38.85511 | -70.09956 | 16 | 511.8578
85 | 3254.945 | 39.0434 | -70.3819 | 15 | 479.8667
86 | 3240.352 | 39.05062 | -71.38484 | 14 | 447.8756
87 | 3224.462 | 39.13427 | -69.53938 | 13 | 415.8844
88 | 3209.89 | 39.40422 | -70.64808 | 12 | 383.8933
89 | 3191.209 | 39.2699 | -70.21726 | 11 | 351.9022
90 | 3170.11 | 39.88108 | -75.2294 | 10 | 319.9111
91 | 3146.857 | 40.25606 | -78.4011 | 9 | 287.92
92 | 3120.527 | 40.55542 | -79.87592 | 8 | 255.9289
93 | 3088.857 | 40.57605 | -77.75912 | 7 | 223.9378
94 | 3050.154 | 40.61438 | -78.89592 | 6 | 191.9467
95 | 3003.077 | 40.60772 | -78.9725 | 5 | 159.9556
96 | 2941.758 | 40.56259 | -82.85712 | 4 | 127.9644
97 | 2872.396 | 39.86769 | -78.59034 | 3 | 95.97333
98 | 2780.17604 | 38.553032 | -75.13824 | 2 | 63.98222
99 | 2662.5491 | 36.891 | -63.6419 | 1 | 31.99111
100 | 2502.198 | 32.3464 | -45.248 | 0 | 0

## 6点SOC数据
| U/mV | 内阻/mOhm | 截距 | SOC | Q/mAh
0 | 4108.791 | 37.673 | -55.398 | 100 | 3199.111
1 | 3818.681 | 36.85584 | -54.1696 | 80 | 2559.289
2 | 3634.066 | 37.36776 | -58.7074 | 60 | 1919.467
3 | 3463.956 | 38.035 | -61.604 | 40 | 1279.644
4 | 3312.308 | 38.98636 | -69.8766 | 20 | 639.8222
5 | 2502.198 | 32.3464 | -45.248 | 0 | 0