## 101点SOC数据
| U/mV | 内阻/mOhm | 截距 | SOC | Q/mAh
0 | 4097.802 | 37.0782 | -48.028 | 100 | 3174.667
1 | 4039.561 | 36.46494 | -45.11555 | 99 | 3142.92
2 | 4018.52714 | 36.46124 | -44.15292 | 98 | 3111.173
3 | 4001.099 | 36.28414 | -45.47541 | 97 | 3079.427
4 | 3989.802 | 36.36555 | -46.97048 | 96 | 3047.68
5 | 3979.451 | 36.14353 | -46.4868 | 95 | 3015.933
6 | 3969.868 | 35.9406 | -46.09858 | 94 | 2984.187
7 | 3962.637 | 36.07032 | -46.26362 | 93 | 2952.44
8 | 3951.648 | 36.09881 | -48.0106 | 92 | 2920.693
9 | 3941.33 | 35.95967 | -46.68846 | 91 | 2888.947
10 | 3932.637 | 35.95344 | -46.9101 | 90 | 2857.2
11 | 3923.077 | 35.8581 | -44.92776 | 89 | 2825.453
12 | 3912.835 | 35.72947 | -43.83404 | 88 | 2793.707
13 | 3897.154 | 35.86764 | -49.01981 | 87 | 2761.96
14 | 3887.934 | 35.91357 | -45.47986 | 86 | 2730.213
15 | 3875.824 | 35.83451 | -46.20555 | 85 | 2698.467
16 | 3864.835 | 35.8919 | -47.19584 | 84 | 2666.72
17 | 3852.748 | 35.81926 | -47.98561 | 83 | 2634.973
18 | 3840.374 | 35.8888 | -47.86174 | 82 | 2603.227
19 | 3829.67 | 35.93618 | -48.53841 | 81 | 2571.48
20 | 3815.385 | 35.71812 | -48.7008 | 80 | 2539.733
21 | 3808.725 | 35.89035 | -48.64977 | 79 | 2507.987
22 | 3798.901 | 35.9245 | -47.24894 | 78 | 2476.24
23 | 3789.253 | 35.86868 | -46.49727 | 77 | 2444.493
24 | 3780.572 | 36.00878 | -47.47252 | 76 | 2412.747
25 | 3772.252 | 35.96 | -48.4815 | 75 | 2381
26 | 3763.341 | 36.03213 | -48.68812 | 74 | 2349.253
27 | 3754.275 | 36.05406 | -50.84209 | 73 | 2317.507
28 | 3745.055 | 35.78747 | -49.17944 | 72 | 2285.76
29 | 3736.781 | 36.21714 | -49.86612 | 71 | 2254.013
30 | 3725.605 | 36.12676 | -51.0727 | 70 | 2222.267
31 | 3719.78 | 36.16443 | -50.77848 | 69 | 2190.52
32 | 3711.253 | 36.11536 | -49.28028 | 68 | 2158.773
33 | 3702.407 | 36.29891 | -51.61575 | 67 | 2127.027
34 | 3693.824 | 36.183 | -51.50878 | 66 | 2095.28
35 | 3684.671 | 36.0698 | -50.6231 | 65 | 2063.533
36 | 3676.352 | 36.13502 | -50.52152 | 64 | 2031.787
37 | 3666.033 | 35.9922 | -50.291 | 63 | 2000.04
38 | 3656.418 | 36.1474 | -52.53932 | 62 | 1968.293
39 | 3647.759 | 36.08373 | -49.14312 | 61 | 1936.547
40 | 3637.583 | 36.2766 | -51.4922 | 60 | 1904.8
41 | 3628.285 | 36.01137 | -49.57357 | 59 | 1873.053
42 | 3618.616 | 36.09405 | -49.83214 | 58 | 1841.307
43 | 3608.231 | 36.04287 | -52.20382 | 57 | 1809.56
44 | 3599.077 | 36.24253 | -52.55364 | 56 | 1777.813
45 | 3588.626 | 36.1047 | -52.33615 | 55 | 1746.067
46 | 3581.934 | 36.24512 | -48.74296 | 54 | 1714.32
47 | 3573.165 | 36.15282 | -49.12667 | 53 | 1682.573
48 | 3562.242 | 36.2508 | -52.68264 | 52 | 1650.827
49 | 3554.868 | 36.19539 | -51.23001 | 51 | 1619.08
50 | 3545.055 | 36.406 | -54.0085 | 50 | 1587.333
51 | 3538.307 | 36.30621 | -52.95999 | 49 | 1555.587
52 | 3528.176 | 36.4318 | -54.37828 | 48 | 1523.84
53 | 3519.549 | 36.35829 | -55.64822 | 47 | 1492.093
54 | 3514.286 | 36.4204 | -49.37658 | 46 | 1460.347
55 | 3505.495 | 36.37097 | -52.5685 | 45 | 1428.6
56 | 3496.703 | 36.38 | -54.25216 | 44 | 1396.853
57 | 3490.132 | 36.3284 | -53.58704 | 43 | 1365.107
58 | 3482.55 | 36.3738 | -54.13228 | 42 | 1333.36
59 | 3475.824 | 36.34174 | -52.44534 | 41 | 1301.613
60 | 3468.132 | 36.24564 | -53.5356 | 40 | 1269.867
61 | 3460.692 | 36.36013 | -54.07567 | 39 | 1238.12
62 | 3455.319 | 36.36297 | -51.7712 | 38 | 1206.373
63 | 3448.253 | 36.57497 | -52.30366 | 37 | 1174.627
64 | 3440.616 | 36.44635 | -52.64916 | 36 | 1142.88
65 | 3433.077 | 36.43051 | -54.46075 | 35 | 1111.133
66 | 3427.473 | 36.5968 | -54.41202 | 34 | 1079.387
67 | 3419.307 | 36.96374 | -57.13791 | 33 | 1047.64
68 | 3414.022 | 37.13619 | -57.37272 | 32 | 1015.893
69 | 3406.604 | 36.87972 | -58.00297 | 31 | 984.1467
70 | 3400 | 36.9464 | -56.161 | 30 | 952.4
71 | 3392.824 | 37.04027 | -55.53084 | 29 | 920.6533
72 | 3385.714 | 37.13103 | -57.08416 | 28 | 888.9067
73 | 3377.352 | 37.1356 | -56.4366 | 27 | 857.16
74 | 3371.231 | 36.97944 | -53.22704 | 26 | 825.4133
75 | 3363.736 | 36.9425 | -52.56975 | 25 | 793.6667
76 | 3354.593 | 37.11342 | -56.2488 | 24 | 761.92
77 | 3347.253 | 37.19014 | -54.08268 | 23 | 730.1733
78 | 3337.363 | 37.15374 | -57.79014 | 22 | 698.4267
79 | 3327.506 | 37.36105 | -60.39832 | 21 | 666.68
80 | 3317.802 | 37.50228 | -60.2586 | 20 | 634.9333
81 | 3306.594 | 37.66458 | -62.13572 | 19 | 603.1867
82 | 3296.703 | 37.56269 | -58.14346 | 18 | 571.44
83 | 3284.275 | 37.458 | -61.25739 | 17 | 539.6933
84 | 3273.494 | 37.75352 | -59.22936 | 16 | 507.9467
85 | 3257.857 | 37.43244 | -58.8655 | 15 | 476.2
86 | 3242.901 | 37.5694 | -60.35302 | 14 | 444.4533
87 | 3228.572 | 37.285 | -60.051 | 13 | 412.7067
88 | 3212.088 | 37.5168 | -59.013 | 12 | 380.96
89 | 3193.11 | 37.61423 | -60.09263 | 11 | 349.2133
90 | 3170.989 | 37.285 | -60.0513 | 10 | 317.4667
91 | 3146.967 | 36.41836 | -53.80553 | 9 | 285.72
92 | 3119.78 | 35.88986 | -51.36184 | 8 | 253.9733
93 | 3085.736 | 36.3026 | -55.09604 | 7 | 222.2267
94 | 3045.692 | 35.98816 | -52.92936 | 6 | 190.48
95 | 2996.703 | 35.94312 | -54.936 | 5 | 158.7333
96 | 2938.15356 | 36.69447 | -57.58264 | 4 | 126.9867
97 | 2864.835 | 35.09474 | -52.3967 | 3 | 95.24
98 | 2772.37414 | 32.43848 | -40.36824 | 2 | 63.49333
99 | 2655.57143 | 29.26622 | -24.19923 | 1 | 31.74667
100 | 2502.198 | 25.96 | -10.02 | 0 | 0

## 6点SOC数据
| U/mV | 内阻/mOhm | 截距 | SOC | Q/mAh
0 | 4097.802 | 37.0782 | -48.028 | 100 | 3174.667
1 | 3815.385 | 35.71812 | -48.7008 | 80 | 2539.733
2 | 3637.583 | 36.2766 | -51.4922 | 60 | 1904.8
3 | 3468.132 | 36.24564 | -53.5356 | 40 | 1269.867
4 | 3317.802 | 37.50228 | -60.2586 | 20 | 634.9333
5 | 2502.198 | 25.96 | -10.02 | 0 | 0