## 101点SOC数据
| U/mV | 内阻/mOhm | 截距 | SOC | Q/mAh
0 | 4097.802 | 36.406 | -44.667 | 100 | 3176.444
1 | 4039.561 | 36.24769 | -46.72134 | 99 | 3144.68
2 | 4018.61506 | 35.83875 | -43.12756 | 98 | 3112.916
3 | 4003.495 | 35.84641 | -43.2208 | 97 | 3081.151
4 | 3990.242 | 35.75648 | -43.35364 | 96 | 3049.387
5 | 3979.835 | 35.7078 | -44.473 | 95 | 3017.622
6 | 3968.33 | 35.66549 | -48.06316 | 94 | 2985.858
7 | 3960.264 | 35.6011 | -44.25823 | 93 | 2954.093
8 | 3952.483 | 35.73478 | -44.0372 | 92 | 2922.329
9 | 3941.505 | 35.61631 | -44.52111 | 91 | 2890.564
10 | 3932.198 | 35.79572 | -44.473 | 90 | 2858.8
11 | 3921.066 | 35.74641 | -45.20455 | 89 | 2827.036
12 | 3909.099 | 35.77611 | -46.70484 | 88 | 2795.271
13 | 3898.659 | 35.66471 | -45.35657 | 87 | 2763.507
14 | 3886.176 | 35.81544 | -45.64864 | 86 | 2731.742
15 | 3876.758 | 35.60569 | -41.98425 | 85 | 2699.978
16 | 3862.109 | 35.82265 | -47.20128 | 84 | 2668.213
17 | 3849.483 | 35.70909 | -46.66746 | 83 | 2636.449
18 | 3840.66 | 35.6659 | -45.36148 | 82 | 2604.684
19 | 3826.682 | 35.70599 | -46.50725 | 81 | 2572.92
20 | 3820.22 | 35.6044 | -43.0772 | 80 | 2541.156
21 | 3807.835 | 35.77196 | -47.27753 | 79 | 2509.391
22 | 3799.604 | 35.98246 | -43.69226 | 78 | 2477.627
23 | 3790.528 | 35.8581 | -45.27944 | 77 | 2445.862
24 | 3781.319 | 35.8485 | -45.96776 | 76 | 2414.098
25 | 3773.351 | 36.115 | -45.68575 | 75 | 2382.333
26 | 3763.978 | 35.87435 | -45.92198 | 74 | 2350.569
27 | 3755.286 | 35.855 | -45.62663 | 73 | 2318.804
28 | 3747.824 | 35.8888 | -47.00452 | 72 | 2287.04
29 | 3739.846 | 35.841 | -44.5685 | 71 | 2255.276
30 | 3729.67 | 35.76218 | -47.932 | 70 | 2223.511
31 | 3721.505 | 35.88132 | -48.48373 | 69 | 2191.747
32 | 3713.187 | 36.06566 | -47.40528 | 68 | 2159.982
33 | 3704.374 | 36.08409 | -50.23342 | 67 | 2128.218
34 | 3696.682 | 36.1732 | -44.7119 | 66 | 2096.453
35 | 3685.605 | 36.13964 | -48.5549 | 65 | 2064.689
36 | 3675.912 | 36.24874 | -51.48576 | 64 | 2032.924
37 | 3668.561 | 36.18894 | -49.31847 | 63 | 2001.16
38 | 3660.593 | 36.10285 | -46.44912 | 62 | 1969.396
39 | 3647.616 | 36.12121 | -52.03404 | 61 | 1937.631
40 | 3639.781 | 36.17836 | -52.5398 | 60 | 1905.867
41 | 3631.275 | 36.16623 | -50.15009 | 59 | 1874.102
42 | 3621.692 | 36.044 | -50.26426 | 58 | 1842.338
43 | 3611.22 | 36.3284 | -49.774 | 57 | 1810.573
44 | 3600.396 | 36.31086 | -50.78528 | 56 | 1778.809
45 | 3591.209 | 36.37613 | -54.0781 | 55 | 1747.044
46 | 3583.78 | 36.43799 | -50.47582 | 54 | 1715.28
47 | 3574.725 | 36.50708 | -50.86521 | 53 | 1683.516
48 | 3565.45 | 36.40279 | -52.82752 | 52 | 1651.751
49 | 3556.11 | 36.22733 | -52.4997 | 51 | 1619.987
50 | 3548.352 | 36.3931 | -53.943 | 50 | 1588.222
51 | 3540.561 | 36.45993 | -51.66152 | 49 | 1556.458
52 | 3532.483 | 36.5094 | -52.39344 | 48 | 1524.693
53 | 3525.176 | 36.60814 | -52.3696 | 47 | 1492.929
54 | 3516.066 | 36.61543 | -51.89052 | 46 | 1461.164
55 | 3508.956 | 36.6386 | -54.2923 | 45 | 1429.4
56 | 3502.198 | 36.60351 | -51.14956 | 44 | 1397.636
57 | 3494.275 | 36.78838 | -53.63349 | 43 | 1365.871
58 | 3487.143 | 36.74782 | -53.2119 | 42 | 1334.107
59 | 3479.627 | 36.67157 | -52.67675 | 41 | 1302.342
60 | 3473.626 | 36.67492 | -52.6056 | 40 | 1270.578
61 | 3467.033 | 36.73329 | -52.52381 | 39 | 1238.813
62 | 3460.285 | 36.80105 | -53.38998 | 38 | 1207.049
63 | 3453.417 | 36.84681 | -53.46506 | 37 | 1175.284
64 | 3443.033 | 36.742 | -55.13892 | 36 | 1143.52
65 | 3439.561 | 36.74469 | -52.95345 | 35 | 1111.756
66 | 3431.89 | 36.84663 | -55.64018 | 34 | 1079.991
67 | 3425.835 | 37.01334 | -54.27523 | 33 | 1048.227
68 | 3419.824 | 37.02453 | -53.21068 | 32 | 1016.462
69 | 3411.615 | 36.94527 | -53.95737 | 31 | 984.6978
70 | 3403.407 | 37.1066 | -55.862 | 30 | 952.9333
71 | 3398.088 | 37.1816 | -54.16052 | 29 | 921.1689
72 | 3389.011 | 37.10816 | -55.69496 | 28 | 889.4044
73 | 3382.417 | 37.2414 | -55.0973 | 27 | 857.64
74 | 3373.384 | 37.3368 | -58.11278 | 26 | 825.8756
75 | 3366.758 | 37.38195 | -56.69025 | 25 | 794.1111
76 | 3359.033 | 37.38118 | -56.92744 | 24 | 762.3467
77 | 3352.121 | 37.3159 | -54.65637 | 23 | 730.5822
78 | 3342.857 | 37.40601 | -58.45906 | 22 | 698.8178
79 | 3332.967 | 37.39178 | -57.14603 | 21 | 667.0533
80 | 3322.418 | 37.44536 | -57.5568 | 20 | 635.2889
81 | 3313.264 | 37.64519 | -57.45697 | 19 | 603.5244
82 | 3301.692 | 37.6988 | -58.73562 | 18 | 571.76
83 | 3291.198 | 37.72408 | -58.93943 | 17 | 539.9956
84 | 3278.593 | 37.74843 | -59.59968 | 16 | 508.2311
85 | 3264.945 | 37.75299 | -63.27115 | 15 | 476.4667
86 | 3251.648 | 37.84721 | -59.56604 | 14 | 444.7022
87 | 3237.242 | 37.9574 | -57.18256 | 13 | 412.9378
88 | 3220.791 | 37.97798 | -60.30784 | 12 | 381.1733
89 | 3203.671 | 38.00078 | -59.95923 | 11 | 349.4089
90 | 3182.308 | 38.28058 | -60.7431 | 10 | 317.6444
91 | 3158.242 | 38.24975 | -61.8313 | 9 | 285.88
92 | 3132.439 | 38.40304 | -61.77372 | 8 | 254.1156
93 | 3100 | 38.3677 | -62.48723 | 7 | 222.3511
94 | 3061.143 | 38.15488 | -60.40002 | 6 | 190.5867
95 | 3013.572 | 38.08022 | -61.1154 | 5 | 158.8222
96 | 2953.97788 | 37.29741 | -58.75128 | 4 | 127.0578
97 | 2883.517 | 36.51404 | -53.99822 | 3 | 95.29333
98 | 2791.14306 | 35.52991 | -51.27554 | 2 | 63.52889
99 | 2666.45053 | 33.017146 | -39.22879 | 1 | 31.76444
100 | 2504.396 | 29.4764 | -23.206 | 0 | 0

## 6点SOC数据
| U/mV | 内阻/mOhm | 截距 | SOC | Q/mAh
0 | 4097.802 | 36.406 | -44.667 | 100 | 3176.444
1 | 3820.22 | 35.6044 | -43.0772 | 80 | 2541.156
2 | 3639.781 | 36.17836 | -52.5398 | 60 | 1905.867
3 | 3473.626 | 36.67492 | -52.6056 | 40 | 1270.578
4 | 3322.418 | 37.44536 | -57.5568 | 20 | 635.2889
5 | 2504.396 | 29.4764 | -23.206 | 0 | 0