## 101点SOC数据
| U/mV | 内阻/mOhm | 截距 | SOC | Q/mAh
0 | 4091.209 | 34.7686 | -29.887 | 100 | 3136.889
1 | 4053.20858 | 34.72672 | -28.57862 | 99 | 3105.52
2 | 4040.659 | 34.81036 | -28.9968 | 98 | 3074.151
3 | 4030.48326 | 34.7686 | -28.788 | 97 | 3042.782
4 | 4018.285 | 34.6964 | -30.625 | 96 | 3011.413
5 | 4010.879 | 34.7 | -28.6648 | 95 | 2980.044
6 | 4001.627 | 34.69496 | -29.56276 | 94 | 2948.676
7 | 3992.374 | 34.7686 | -29.82112 | 93 | 2917.307
8 | 3982.417 | 34.74543 | -30.47516 | 92 | 2885.938
9 | 3972.044 | 34.72448 | -28.80996 | 91 | 2854.569
10 | 3961.319 | 34.7036 | -28.902 | 90 | 2823.2
11 | 3947.934 | 34.75984 | -31.3598 | 89 | 2791.831
12 | 3936.264 | 34.79883 | -31.04924 | 88 | 2760.462
13 | 3924.176 | 34.78804 | -29.9842 | 87 | 2729.093
14 | 3910.989 | 34.7686 | -32.085 | 86 | 2697.724
15 | 3898.571 | 34.8622 | -32.1134 | 85 | 2666.356
16 | 3887.121 | 34.85068 | -32.18768 | 84 | 2634.987
17 | 3875.824 | 34.88164 | -32.6502 | 83 | 2603.618
18 | 3863.252 | 34.8766 | -32.625 | 82 | 2572.249
19 | 3853.824 | 34.9126 | -31.72796 | 81 | 2540.88
20 | 3842.198 | 34.97028 | -32.6538 | 80 | 2509.511
21 | 3832.967 | 35.0078 | -31.9842 | 79 | 2478.142
22 | 3823.077 | 34.9846 | -32.90124 | 78 | 2446.773
23 | 3813.912 | 35.03304 | -32.3082 | 77 | 2415.404
24 | 3805.495 | 35.02368 | -30.1504 | 76 | 2384.036
25 | 3793.956 | 35.0928 | -34.804 | 75 | 2352.667
26 | 3788.835 | 35.02368 | -32.34932 | 74 | 2321.298
27 | 3778.022 | 35.10432 | -34.13726 | 73 | 2289.929
28 | 3771.428 | 35.0568 | -30.49352 | 72 | 2258.56
29 | 3761.539 | 35.0928 | -34.40854 | 71 | 2227.191
30 | 3752.747 | 35.136 | -33.922 | 70 | 2195.822
31 | 3743.956 | 35.09424 | -34.79022 | 69 | 2164.453
32 | 3735.78 | 35.1648 | -34.54856 | 68 | 2133.084
33 | 3726.22 | 35.1648 | -33.12086 | 67 | 2101.716
34 | 3717.275 | 35.2311 | -35.01192 | 66 | 2070.347
35 | 3707.362 | 35.2982 | -35.832 | 65 | 2038.978
36 | 3699.033 | 35.2368 | -34.16224 | 64 | 2007.609
37 | 3688 | 35.33132 | -35.9976 | 63 | 1976.24
38 | 3679.121 | 35.31044 | -36.86032 | 62 | 1944.871
39 | 3669.649 | 35.51144 | -35.11784 | 61 | 1913.502
40 | 3660.439 | 35.4314 | -34.9594 | 60 | 1882.133
41 | 3650.55 | 35.5612 | -36.28878 | 59 | 1850.764
42 | 3639.956 | 35.57416 | -37.91452 | 58 | 1819.396
43 | 3630.836 | 35.6332 | -37.30824 | 57 | 1788.027
44 | 3620.308 | 35.68792 | -37.82456 | 56 | 1756.658
45 | 3610 | 35.6728 | -37.705 | 55 | 1725.289
46 | 3603.297 | 35.7283 | -36.88352 | 54 | 1693.92
47 | 3594.505 | 35.8134 | -37.02326 | 53 | 1662.551
48 | 3585.714 | 35.84364 | -37.63604 | 52 | 1631.182
49 | 3576.461 | 35.87604 | -38.08378 | 51 | 1599.813
50 | 3568.132 | 35.8134 | -38.408 | 50 | 1568.444
51 | 3560.902 | 35.99928 | -38.8748 | 49 | 1537.076
52 | 3552.924 | 36.01229 | -39.22576 | 48 | 1505.707
53 | 3544.769 | 36.02168 | -39.73514 | 47 | 1474.338
54 | 3538.461 | 36.05546 | -38.52028 | 46 | 1442.969
55 | 3530.769 | 36.1016 | -38.75 | 45 | 1411.6
56 | 3524.176 | 36.06848 | -38.62836 | 44 | 1380.231
57 | 3517.517 | 36.20744 | -38.2452 | 43 | 1348.862
58 | 3509.89 | 36.22263 | -40.05852 | 42 | 1317.493
59 | 3503.055 | 36.26592 | -40.6698 | 41 | 1286.124
60 | 3495.604 | 36.3394 | -39.939 | 40 | 1254.756
61 | 3489.429 | 36.29548 | -38.6204 | 39 | 1223.387
62 | 3482.418 | 36.35812 | -40.0316 | 38 | 1192.018
63 | 3476.33 | 36.42292 | -39.2576 | 37 | 1160.649
64 | 3469.231 | 36.49366 | -40.5784 | 36 | 1129.28
65 | 3462.308 | 36.57 | -41.4207 | 35 | 1097.911
66 | 3454.637 | 36.534 | -41.21972 | 34 | 1066.542
67 | 3447.407 | 36.50808 | -40.62854 | 33 | 1035.173
68 | 3440.307 | 36.60168 | -39.75576 | 32 | 1003.804
69 | 3432.989 | 36.64128 | -42.52542 | 31 | 972.4356
70 | 3425.275 | 36.6564 | -40.864 | 30 | 941.0667
71 | 3417.781 | 36.7142 | -41.41654 | 29 | 909.6978
72 | 3409.89 | 36.69533 | -40.09212 | 28 | 878.3289
73 | 3401.473 | 36.76172 | -41.67694 | 27 | 846.96
74 | 3392.396 | 36.78332 | -42.06976 | 26 | 815.5911
75 | 3383.517 | 36.8762 | -41.524 | 25 | 784.2222
76 | 3374.549 | 36.9331 | -43.08324 | 24 | 752.8533
77 | 3364.11 | 36.84596 | -41.76844 | 23 | 721.4844
78 | 3353.846 | 37.09312 | -44.27908 | 22 | 690.1156
79 | 3344.154 | 37.06792 | -43.5816 | 21 | 658.7467
80 | 3334.286 | 37.0888 | -44.5652 | 20 | 627.3778
81 | 3322 | 37.07656 | -45.8228 | 19 | 596.0089
82 | 3312.572 | 37.16224 | -44.66864 | 18 | 564.64
83 | 3301.407 | 37.31652 | -45.46116 | 17 | 533.2711
84 | 3289.319 | 37.42452 | -45.3646 | 16 | 501.9022
85 | 3278.022 | 37.5068 | -46.1057 | 15 | 470.5333
86 | 3266.901 | 37.60616 | -44.91004 | 14 | 439.1644
87 | 3254.439 | 37.64801 | -45.8886 | 13 | 407.7956
88 | 3241.802 | 37.75612 | -46.93468 | 12 | 376.4267
89 | 3228.989 | 37.82236 | -46.51794 | 11 | 345.0578
90 | 3215.385 | 38.004 | -48.261 | 10 | 313.6889
91 | 3201.099 | 38.1676 | -46.88198 | 9 | 282.32
92 | 3184.615 | 38.2634 | -47.361 | 8 | 250.9511
93 | 3163.802 | 38.33324 | -49.84226 | 7 | 219.5822
94 | 3142.857 | 38.53576 | -48.7228 | 6 | 188.2133
95 | 3114.286 | 38.703 | -51.6471 | 5 | 156.8444
96 | 3076.923 | 38.79228 | -51.45608 | 4 | 125.4756
97 | 3025.275 | 38.95587 | -51.6366 | 3 | 94.10667
98 | 2938.81268 | 39.056 | -55.36832 | 2 | 62.73778
99 | 2803.47284 | 38.99912 | -56.07202 | 1 | 31.36889
100 | 2500 | 36.3898 | -46.784 | 0 | 0

## 6点SOC数据
| U/mV | 内阻/mOhm | 截距 | SOC | Q/mAh
0 | 4091.209 | 34.7686 | -29.887 | 100 | 3136.889
1 | 3842.198 | 34.97028 | -32.6538 | 80 | 2509.511
2 | 3660.439 | 35.4314 | -34.9594 | 60 | 1882.133
3 | 3495.604 | 36.3394 | -39.939 | 40 | 1254.756
4 | 3334.286 | 37.0888 | -44.5652 | 20 | 627.3778
5 | 2500 | 36.3898 | -46.784 | 0 | 0