## 101点SOC数据
| U/mV | 内阻/mOhm | 截距 | SOC | Q/mAh
0 | 4082.418 | 35.381 | -31.85 | 100 | 3093.333
1 | 4042.1976 | 35.7774 | -33.832 | 99 | 3062.4
2 | 4028.132 | 35.453 | -32.21 | 98 | 3031.467
3 | 4016.7036 | 35.4386 | -33.0174 | 97 | 3000.533
4 | 4006.593 | 35.4386 | -33.4568 | 96 | 2969.6
5 | 3998.901 | 35.417 | -30.932 | 95 | 2938.667
6 | 3987.912 | 35.345 | -32.769 | 94 | 2907.733
7 | 3978.901 | 35.309 | -31.7098 | 93 | 2876.8
8 | 3967.253 | 35.3666 | -34.8552 | 92 | 2845.867
9 | 3957.143 | 35.3738 | -33.5724 | 91 | 2814.933
10 | 3946.154 | 35.5252 | -33.67 | 90 | 2784
11 | 3933.846 | 35.4674 | -34.2602 | 89 | 2753.067
12 | 3922.857 | 35.4818 | -34.552 | 88 | 2722.133
13 | 3909.231 | 35.54676 | -36.6352 | 87 | 2691.2
14 | 3899.341 | 35.7414 | -34.9708 | 86 | 2660.267
15 | 3886.813 | 35.6692 | -36.588 | 85 | 2629.333
16 | 3876.264 | 35.49632 | -32.6464 | 84 | 2598.4
17 | 3862.857 | 35.6332 | -37.0674 | 83 | 2567.467
18 | 3852.528 | 35.59 | -36.411 | 82 | 2536.533
19 | 3841.099 | 35.59 | -36.8508 | 81 | 2505.6
20 | 3831.868 | 35.7414 | -36.949 | 80 | 2474.667
21 | 3821.978 | 35.799 | -37.8964 | 79 | 2443.733
22 | 3812.308 | 35.7414 | -36.7292 | 78 | 2412.8
23 | 3803.297 | 35.8062 | -39.0306 | 77 | 2381.867
24 | 3794.066 | 36.1664 | -39.5126 | 76 | 2350.933
25 | 3786.813 | 36.2458 | -38.372 | 75 | 2320
26 | 3777.363 | 36.4114 | -40.9584 | 74 | 2289.067
27 | 3769.231 | 36.08 | -39.3006 | 73 | 2258.133
28 | 3760.439 | 36.0656 | -38.571 | 72 | 2227.2
29 | 3752.307 | 36.1376 | -38.2706 | 71 | 2196.267
30 | 3743.956 | 36.1376 | -37.831 | 70 | 2165.333
31 | 3735.165 | 36.2458 | -38.8116 | 69 | 2134.4
32 | 3726.374 | 36.2024 | -39.9126 | 68 | 2103.467
33 | 3716.704 | 36.2746 | -41.3724 | 67 | 2072.533
34 | 3707.692 | 36.2458 | -41.2294 | 66 | 2041.6
35 | 3698.901 | 36.2096 | -38.191 | 65 | 2010.667
36 | 3689.67 | 36.1952 | -38.9982 | 64 | 1979.733
37 | 3679.121 | 36.26736 | -41.7768 | 63 | 1948.8
38 | 3669.451 | 36.4258 | -42.1286 | 62 | 1917.867
39 | 3660.439 | 36.3754 | -40.7784 | 61 | 1886.933
40 | 3649.451 | 36.4618 | -42.748 | 60 | 1856
41 | 3641.099 | 36.5268 | -40.4364 | 59 | 1825.067
42 | 3629.89 | 36.6348 | -43.1742 | 58 | 1794.133
43 | 3620.879 | 36.678 | -41.8518 | 57 | 1763.2
44 | 3612.088 | 36.64928 | -42.1472 | 56 | 1732.267
45 | 3603.297 | 36.7502 | -43.092 | 55 | 1701.333
46 | 3592.088 | 36.779 | -44.5538 | 54 | 1670.4
47 | 3583.297 | 36.8006 | -44.4422 | 53 | 1639.467
48 | 3576.483 | 36.8654 | -44.767 | 52 | 1608.533
49 | 3568.132 | 36.69972 | -40.6416 | 51 | 1577.6
50 | 3558.242 | 36.8582 | -42.533 | 50 | 1546.667
51 | 3550.549 | 36.94472 | -43.4058 | 49 | 1515.733
52 | 3543.736 | 36.91584 | -42.1618 | 48 | 1484.8
53 | 3535.165 | 37.0456 | -43.469 | 47 | 1453.867
54 | 3527.473 | 37.096 | -43.721 | 46 | 1422.933
55 | 3518.681 | 37.1464 | -47.271 | 45 | 1392
56 | 3512.528 | 37.2186 | -44.5548 | 44 | 1361.067
57 | 3504.836 | 37.26896 | -47.0036 | 43 | 1330.133
58 | 3498.901 | 37.2474 | -44.6988 | 42 | 1299.2
59 | 3492.748 | 37.3698 | -44.6514 | 41 | 1268.267
60 | 3484.615 | 37.3986 | -47.433 | 40 | 1237.333
61 | 3478.022 | 37.4058 | -45.7106 | 39 | 1206.4
62 | 3471.428 | 37.341 | -44.0678 | 38 | 1175.467
63 | 3463.736 | 37.46356 | -45.5598 | 37 | 1144.533
64 | 3457.802 | 37.5068 | -45.9958 | 36 | 1113.6
65 | 3449.451 | 37.5788 | -47.234 | 35 | 1082.667
66 | 3442.198 | 37.6364 | -47.0834 | 34 | 1051.733
67 | 3436.264 | 37.60044 | -44.0462 | 33 | 1020.8
68 | 3429.45 | 37.6364 | -44.2258 | 32 | 989.8667
69 | 3420.879 | 37.6004 | -45.145 | 31 | 958.9333
70 | 3413.187 | 37.759 | -44.839 | 30 | 928
71 | 3404.836 | 37.69408 | -45.1738 | 29 | 897.0667
72 | 3396.704 | 37.67256 | -45.2852 | 28 | 866.1333
73 | 3387.692 | 37.687 | -45.1384 | 27 | 835.2
74 | 3378.681 | 37.69408 | -43.855 | 26 | 804.2667
75 | 3368.132 | 37.867 | -47.577 | 25 | 773.3333
76 | 3359.341 | 37.8166 | -47.325 | 24 | 742.4
77 | 3350.33 | 37.8598 | -45.5628 | 23 | 711.4667
78 | 3339.561 | 37.867 | -46.477 | 22 | 680.5333
79 | 3329.67 | 37.968 | -45.884 | 21 | 649.6
80 | 3318.682 | 37.9752 | -47.018 | 20 | 618.6667
81 | 3307.033 | 38.04 | -46.244 | 19 | 587.7333
82 | 3294.726 | 38.17696 | -49.7854 | 18 | 556.8
83 | 3284.835 | 38.3498 | -48.4524 | 17 | 525.8667
84 | 3271.869 | 38.2994 | -49.2984 | 16 | 494.9333
85 | 3261.539 | 38.4436 | -47.163 | 15 | 464
86 | 3247.693 | 38.61652 | -48.687 | 14 | 433.0667
87 | 3232.747 | 38.6598 | -49.5628 | 13 | 402.1333
88 | 3218.461 | 38.8182 | -51.014 | 12 | 371.2
89 | 3201.099 | 38.91908 | -51.2988 | 11 | 340.2667
90 | 3182.418 | 39.02 | -51.144 | 10 | 309.3333
91 | 3162.638 | 39.20008 | -51.3846 | 9 | 278.4
92 | 3140.439 | 39.35864 | -51.9578 | 8 | 247.4667
93 | 3111.209 | 39.5028 | -55.3164 | 7 | 216.5333
94 | 3080.22 | 39.7478 | -55.4424 | 6 | 185.6
95 | 3042.857 | 39.9208 | -56.747 | 5 | 154.6667
96 | 2993.407 | 40.072 | -57.503 | 4 | 123.7333
97 | 2929.4504 | 40.173 | -58.2276 | 3 | 92.8
98 | 2844.1758 | 40.1442 | -58.963 | 2 | 61.86667
99 | 2717.8022 | 39.44512 | -57.6652 | 1 | 30.93333
100 | 2500 | 36.7502 | -45.29 | 0 | 0

## 6点SOC数据
| U/mV | 内阻/mOhm | 截距 | SOC | Q/mAh
0 | 4082.418 | 35.381 | -31.85 | 100 | 3093.333
1 | 3831.868 | 35.7414 | -36.949 | 80 | 2474.667
2 | 3649.451 | 36.4618 | -42.748 | 60 | 1856
3 | 3484.615 | 37.3986 | -47.433 | 40 | 1237.333
4 | 3318.682 | 37.9752 | -47.018 | 20 | 618.6667
5 | 2500 | 36.7502 | -45.29 | 0 | 0