## 101点SOC数据
| U/mV | 内阻/mOhm | 截距 | SOC | Q/mAh
0 | 3998.901 | 39.6326 | -44.317 | 100 | 2776.889
1 | 3946.154 | 39.68588 | -45.6824 | 99 | 2749.12
2 | 3931.868 | 39.91647 | -46.83536 | 98 | 2721.351
3 | 3923.56056 | 39.8486 | -46.49556 | 97 | 2693.582
4 | 3915.29708 | 39.56328 | -44.14624 | 96 | 2665.813
5 | 3905.934 | 39.5172 | -46.1572 | 95 | 2638.044
6 | 3898.769 | 39.44808 | -44.75716 | 94 | 2610.276
7 | 3889.407 | 39.40337 | -46.4672 | 93 | 2582.507
8 | 3881.495 | 39.49416 | -46.74512 | 92 | 2554.738
9 | 3873.626 | 39.3933 | -46.02184 | 91 | 2526.969
10 | 3864.615 | 39.43796 | -47.9596 | 90 | 2499.2
11 | 3857.451 | 39.19582 | -42.9244 | 89 | 2471.431
12 | 3847.824 | 39.19876 | -42.36684 | 88 | 2443.662
13 | 3838.725 | 39.19156 | -46.2438 | 87 | 2415.893
14 | 3829.362 | 39.13814 | -46.24068 | 86 | 2388.124
15 | 3820 | 39.2938 | -45.7002 | 85 | 2360.356
16 | 3813.231 | 39.2362 | -43.38904 | 84 | 2332.587
17 | 3802.198 | 39.33844 | -44.86836 | 83 | 2304.818
18 | 3794.901 | 39.37745 | -43.96412 | 82 | 2277.049
19 | 3784.879 | 39.4884 | -47.86012 | 81 | 2249.28
20 | 3777.582 | 39.438 | -47.0796 | 80 | 2221.511
21 | 3769.319 | 39.5244 | -47.07292 | 79 | 2193.742
22 | 3762.638 | 39.61233 | -47.51164 | 78 | 2165.973
23 | 3754.945 | 39.66716 | -49.89688 | 77 | 2138.204
24 | 3746.725 | 39.5964 | -47.95952 | 76 | 2110.436
25 | 3739.561 | 39.5964 | -46.333 | 75 | 2082.667
26 | 3731.34 | 39.64834 | -47.69268 | 74 | 2054.898
27 | 3722.022 | 39.77516 | -49.38184 | 73 | 2027.129
28 | 3715.385 | 39.6686 | -48.892 | 72 | 1999.36
29 | 3707.692 | 39.73484 | -48.1252 | 71 | 1971.591
30 | 3699.56 | 39.791 | -50.603 | 70 | 1943.822
31 | 3691.341 | 39.75356 | -50.15204 | 69 | 1916.053
32 | 3683.604 | 39.8486 | -49.39736 | 68 | 1888.284
33 | 3675.824 | 39.9568 | -51.433 | 67 | 1860.516
34 | 3668.484 | 39.7046 | -49.81932 | 66 | 1832.747
35 | 3657.363 | 39.87756 | -51.915 | 65 | 1804.978
36 | 3652.439 | 39.96256 | -49.2638 | 64 | 1777.209
37 | 3643.428 | 40.01008 | -49.5014 | 63 | 1749.44
38 | 3632.132 | 40.10239 | -54.1384 | 62 | 1721.671
39 | 3625.275 | 40.07488 | -49.8254 | 61 | 1693.902
40 | 3614.726 | 40.209 | -53.1326 | 60 | 1666.133
41 | 3607.649 | 40.16148 | -51.09296 | 59 | 1638.364
42 | 3598.725 | 40.14276 | -52.53864 | 58 | 1610.596
43 | 3587.912 | 40.36603 | -52.46772 | 57 | 1582.827
44 | 3579.956 | 40.209 | -51.85776 | 56 | 1555.058
45 | 3570.77 | 40.4108 | -52.1634 | 55 | 1527.289
46 | 3559.429 | 40.39496 | -54.54596 | 54 | 1499.52
47 | 3551.517 | 40.43229 | -53.81 | 53 | 1471.751
48 | 3541.758 | 40.5692 | -52.34096 | 52 | 1443.982
49 | 3534.066 | 40.69612 | -50.64568 | 51 | 1416.213
50 | 3525.275 | 40.7134 | -54.116 | 50 | 1388.444
51 | 3515.956 | 40.70898 | -54.62192 | 49 | 1360.676
52 | 3506.726 | 40.77819 | -56.50612 | 48 | 1332.907
53 | 3498.417 | 40.79415 | -54.38888 | 47 | 1305.138
54 | 3488.176 | 41.0376 | -58.85816 | 46 | 1277.369
55 | 3482.418 | 41.18892 | -54.9554 | 45 | 1249.6
56 | 3475.692 | 41.0736 | -51.78564 | 44 | 1221.831
57 | 3466.637 | 41.24667 | -54.27764 | 43 | 1194.062
58 | 3457.89 | 41.33159 | -56.28396 | 42 | 1166.293
59 | 3450.55 | 41.3258 | -54.98 | 41 | 1138.524
60 | 3442.637 | 41.542 | -56.5016 | 40 | 1110.756
61 | 3435.473 | 41.74236 | -56.75608 | 39 | 1082.987
62 | 3428.836 | 41.70492 | -57.18356 | 38 | 1055.218
63 | 3420.615 | 41.80443 | -57.1104 | 37 | 1027.449
64 | 3412.396 | 41.82026 | -57.93688 | 36 | 999.68
65 | 3403.737 | 41.8592 | -59.845 | 35 | 971.9111
66 | 3396.704 | 41.9024 | -59.31368 | 34 | 944.1422
67 | 3389.934 | 41.98016 | -59.35164 | 33 | 916.3733
68 | 3382.726 | 42.16756 | -58.88108 | 32 | 888.6044
69 | 3373.758 | 42.22228 | -58.3644 | 31 | 860.8356
70 | 3367.692 | 42.414 | -59.5428 | 30 | 833.0667
71 | 3356.22 | 42.43992 | -62.57376 | 29 | 805.2978
72 | 3348.836 | 42.53496 | -62.74024 | 28 | 777.5289
73 | 3342.769 | 42.48024 | -58.68708 | 27 | 749.76
74 | 3332.967 | 42.56962 | -60.58468 | 26 | 721.9911
75 | 3323.077 | 42.695 | -62.925 | 25 | 694.2222
76 | 3312.659 | 42.69356 | -63.44632 | 24 | 666.4533
77 | 3300.176 | 42.83199 | -68.79724 | 23 | 638.6844
78 | 3292.308 | 42.67052 | -62.8026 | 22 | 610.9156
79 | 3281.319 | 43.08852 | -63.7936 | 21 | 583.1467
80 | 3268.132 | 43.4156 | -67.8472 | 20 | 555.3778
81 | 3257.011 | 43.60586 | -67.74304 | 19 | 527.6089
82 | 3241.451 | 43.64476 | -67.67416 | 18 | 499.84
83 | 3225.451 | 43.2714 | -67.47748 | 17 | 472.0711
84 | 3212.791 | 43.30898 | -64.94084 | 16 | 444.3022
85 | 3194.506 | 43.24984 | -64.3804 | 15 | 416.5333
86 | 3176.132 | 43.36376 | -64.86308 | 14 | 388.7644
87 | 3154.945 | 43.50493 | -65.34912 | 13 | 360.9956
88 | 3132.967 | 43.83211 | -68.08404 | 12 | 333.2267
89 | 3107.692 | 43.7038 | -66.871 | 11 | 305.4578
90 | 3080.22 | 43.848 | -68.4704 | 10 | 277.6889
91 | 3049.451 | 44.12468 | -69.32608 | 9 | 249.92
92 | 3014.286 | 44.27461 | -70.82304 | 8 | 222.1511
93 | 2975.516 | 43.86666 | -72.08096 | 7 | 194.3822
94 | 2932.835 | 44.46906 | -72.8952 | 6 | 166.6133
95 | 2884.615 | 44.99368 | -75.5184 | 5 | 138.8444
96 | 2829.406 | 45.07012 | -74.97736 | 4 | 111.0756
97 | 2762.506 | 45.073 | -76.52988 | 3 | 83.30667
98 | 2686.72508 | 44.63916 | -74.93272 | 2 | 55.53778
99 | 2598.28556 | 43.9777 | -75.44896 | 1 | 27.76889
100 | 2503.297 | 39.9568 | -53.63 | 0 | 0

## 6点SOC数据
| U/mV | 内阻/mOhm | 截距 | SOC | Q/mAh
0 | 3998.901 | 39.6326 | -44.317 | 100 | 2776.889
1 | 3777.582 | 39.438 | -47.0796 | 80 | 2221.511
2 | 3614.726 | 40.209 | -53.1326 | 60 | 1666.133
3 | 3442.637 | 41.542 | -56.5016 | 40 | 1110.756
4 | 3268.132 | 43.4156 | -67.8472 | 20 | 555.3778
5 | 2503.297 | 39.9568 | -53.63 | 0 | 0