## 101点SOC数据
| U/mV | 内阻/mOhm | 截距 | SOC | Q/mAh
0 | 4015.385 | 37.759 | -38.245 | 100 | 2906.222
1 | 3970.33 | 37.6148 | -39.05161 | 99 | 2877.16
2 | 3958.242 | 37.5788 | -39.542 | 98 | 2848.098
3 | 3948.53883 | 37.5788 | -40.26734 | 97 | 2819.036
4 | 3942.37344 | 37.49096 | -38.48836 | 96 | 2789.973
5 | 3934.066 | 37.4004 | -38.65 | 95 | 2760.911
6 | 3926.374 | 37.41084 | -39.07586 | 94 | 2731.849
7 | 3917.583 | 37.37916 | -39.34607 | 93 | 2702.787
8 | 3910.022 | 37.25892 | -38.77884 | 92 | 2673.724
9 | 3901.099 | 37.39932 | -40.30409 | 91 | 2644.662
10 | 3893.297 | 37.3014 | -35.2976 | 90 | 2615.6
11 | 3883.198 | 37.29528 | -39.22369 | 89 | 2586.538
12 | 3871.736 | 37.30068 | -39.69032 | 88 | 2557.476
13 | 3863.736 | 37.32408 | -41.48854 | 87 | 2528.413
14 | 3854.857 | 37.39572 | -38.80244 | 86 | 2499.351
15 | 3845.659 | 37.3464 | -37.61155 | 85 | 2470.289
16 | 3835.165 | 37.42755 | -40.72 | 84 | 2441.227
17 | 3827.351 | 37.40263 | -40.28832 | 83 | 2412.164
18 | 3816.505 | 37.43316 | -41.01278 | 82 | 2383.102
19 | 3808.791 | 37.37736 | -40.28262 | 81 | 2354.04
20 | 3799.121 | 37.4346 | -40.7992 | 80 | 2324.978
21 | 3792.099 | 37.4346 | -39.92 | 79 | 2295.916
22 | 3782.879 | 37.51824 | -41.4376 | 78 | 2266.853
23 | 3775.824 | 37.54172 | -38.39048 | 77 | 2237.791
24 | 3766.33 | 37.62776 | -42.68816 | 76 | 2208.729
25 | 3759.341 | 37.5878 | -42.05975 | 75 | 2179.667
26 | 3752.593 | 37.58888 | -40.84626 | 74 | 2150.604
27 | 3744.473 | 37.63615 | -41.5102 | 73 | 2121.542
28 | 3736.264 | 37.6537 | -42.02656 | 72 | 2092.48
29 | 3728.572 | 37.795 | -42.89793 | 71 | 2063.418
30 | 3719.78 | 37.7698 | -42.695 | 70 | 2034.356
31 | 3711.187 | 37.78852 | -43.68978 | 69 | 2005.293
32 | 3703.868 | 37.86556 | -43.70132 | 68 | 1976.231
33 | 3694.648 | 37.85764 | -43.13507 | 67 | 1947.169
34 | 3687.341 | 37.85764 | -41.22268 | 66 | 1918.107
35 | 3678.352 | 37.91567 | -44.19365 | 65 | 1889.044
36 | 3669.231 | 37.90589 | -44.47444 | 64 | 1859.982
37 | 3663.263 | 37.91319 | -42.78554 | 63 | 1830.92
38 | 3650.044 | 37.98816 | -47.19306 | 62 | 1801.858
39 | 3642.165 | 38.00364 | -43.91894 | 61 | 1772.796
40 | 3632.967 | 37.98948 | -43.5736 | 60 | 1743.733
41 | 3624.165 | 37.94136 | -43.5528 | 59 | 1714.671
42 | 3615.648 | 38.18264 | -44.34218 | 58 | 1685.609
43 | 3604.989 | 38.14692 | -46.7786 | 57 | 1656.547
44 | 3597.626 | 38.24033 | -44.65284 | 56 | 1627.484
45 | 3585.55 | 38.2796 | -46.0133 | 55 | 1598.422
46 | 3578.022 | 38.30372 | -46.39766 | 54 | 1569.36
47 | 3569.231 | 38.35916 | -47.11446 | 53 | 1540.298
48 | 3561.231 | 38.46376 | -45.37352 | 52 | 1511.236
49 | 3550.67 | 38.5516 | -46.72578 | 51 | 1482.173
50 | 3541.758 | 38.5516 | -47.704 | 50 | 1453.111
51 | 3534.187 | 38.5516 | -48.56022 | 49 | 1424.049
52 | 3527.165 | 38.63374 | -46.2234 | 48 | 1394.987
53 | 3517.208 | 38.7804 | -47.38633 | 47 | 1365.924
54 | 3507.758 | 38.79948 | -48.87646 | 46 | 1336.862
55 | 3502.198 | 38.912 | -47.91145 | 45 | 1307.8
56 | 3494.506 | 38.90621 | -47.27804 | 44 | 1278.738
57 | 3485.121 | 39.02 | -50.38592 | 43 | 1249.676
58 | 3478.703 | 39.02 | -48.26462 | 42 | 1220.613
59 | 3472.516 | 39.09236 | -48.22079 | 41 | 1191.551
60 | 3465.714 | 39.2002 | -47.8698 | 40 | 1162.489
61 | 3457.374 | 39.24376 | -48.09759 | 39 | 1133.427
62 | 3449.451 | 39.27868 | -49.1404 | 38 | 1104.364
63 | 3441.758 | 39.29272 | -48.1126 | 37 | 1075.302
64 | 3434.022 | 39.3442 | -50.61096 | 36 | 1046.24
65 | 3427.473 | 39.429 | -50.2217 | 35 | 1017.178
66 | 3418.967 | 39.50568 | -50.2764 | 34 | 988.1156
67 | 3411.132 | 39.44772 | -50.94173 | 33 | 959.0533
68 | 3404.396 | 39.5604 | -52.17552 | 32 | 929.9911
69 | 3396.605 | 39.59316 | -51.9098 | 31 | 900.9289
70 | 3389.341 | 39.6578 | -51.036 | 30 | 871.8667
71 | 3381.319 | 39.74312 | -52.22091 | 29 | 842.8044
72 | 3372.528 | 39.8126 | -52.82108 | 28 | 813.7422
73 | 3363.802 | 39.83168 | -50.74146 | 27 | 784.68
74 | 3356.044 | 39.91069 | -53.2456 | 26 | 755.6178
75 | 3347.253 | 39.9478 | -53.0355 | 25 | 726.5556
76 | 3338.066 | 40.03168 | -53.38896 | 24 | 697.4933
77 | 3328.571 | 40.09864 | -54.27426 | 23 | 668.4311
78 | 3318.682 | 40.09512 | -52.12362 | 22 | 639.3689
79 | 3307.692 | 40.173 | -52.72262 | 21 | 610.3067
80 | 3296.264 | 40.2522 | -54.4484 | 20 | 581.2444
81 | 3284.615 | 40.3596 | -53.89758 | 19 | 552.1822
82 | 3272.506 | 40.3206 | -53.29498 | 18 | 523.12
83 | 3258.242 | 40.54256 | -54.3608 | 17 | 494.0578
84 | 3242.857 | 40.6052 | -55.50924 | 16 | 464.9956
85 | 3226.209 | 40.78 | -54.94355 | 15 | 435.9333
86 | 3209.297 | 40.84383 | -55.86814 | 14 | 406.8711
87 | 3187.989 | 41.03508 | -58.86754 | 13 | 377.8089
88 | 3167.78 | 41.13566 | -57.32628 | 12 | 348.7467
89 | 3143.637 | 41.21204 | -58.17007 | 11 | 319.6844
90 | 3116.594 | 41.4268 | -59.7711 | 10 | 290.6222
91 | 3086.274 | 41.56036 | -60.01129 | 9 | 261.56
92 | 3052.879 | 41.72652 | -61.3806 | 8 | 232.4978
93 | 3016.693 | 41.88296 | -63.2608 | 7 | 203.4356
94 | 2973.275 | 41.92616 | -63.10348 | 6 | 174.3733
95 | 2925.22 | 42.1546 | -62.47595 | 5 | 145.3111
96 | 2867.64844 | 42.35496 | -65.00536 | 4 | 116.2489
97 | 2799.08783 | 42.54468 | -67.6684 | 3 | 87.18667
98 | 2720.154 | 42.81112 | -67.28616 | 2 | 58.12444
99 | 2620.20861 | 42.83128 | -69.53001 | 1 | 29.06222
100 | 2503.297 | 42.0826 | -66.457 | 0 | 0

## 6点SOC数据
| U/mV | 内阻/mOhm | 截距 | SOC | Q/mAh
0 | 4015.385 | 37.759 | -38.245 | 100 | 2906.222
1 | 3799.121 | 37.4346 | -40.7992 | 80 | 2324.978
2 | 3632.967 | 37.98948 | -43.5736 | 60 | 1743.733
3 | 3465.714 | 39.2002 | -47.8698 | 40 | 1162.489
4 | 3296.264 | 40.2522 | -54.4484 | 20 | 581.2444
5 | 2503.297 | 42.0826 | -66.457 | 0 | 0