## 101点SOC数据
| U/mV | 内阻/mOhm | 截距 | SOC | Q/mAh
0 | 3978.022 | 43.0192 | -51.36 | 100 | 2604.444
1 | 3808.1316 | 42.832 | -53.2814 | 99 | 2578.4
2 | 3797.802 | 42.52924 | -54.1854 | 98 | 2552.356
3 | 3791.868 | 42.3996 | -53.3164 | 97 | 2526.311
4 | 3788.791 | 42.1978 | -52.5278 | 96 | 2500.267
5 | 3785.714 | 42.1906 | -52.711 | 95 | 2474.222
6 | 3781.539 | 42.0826 | -51.9512 | 94 | 2448.178
7 | 3776.923 | 42.0032 | -51.775 | 93 | 2422.133
8 | 3770.55 | 41.9384 | -52.3294 | 92 | 2396.089
9 | 3764.835 | 41.8664 | -51.7498 | 91 | 2370.044
10 | 3760.439 | 41.7942 | -50.73 | 90 | 2344
11 | 3755.385 | 41.8592 | -50.8342 | 89 | 2317.956
12 | 3747.473 | 41.751 | -51.3922 | 88 | 2291.911
13 | 3741.978 | 41.7222 | -50.3698 | 87 | 2265.867
14 | 3735.165 | 41.7222 | -52.567 | 86 | 2239.822
15 | 3729.67 | 41.6862 | -51.289 | 85 | 2213.778
16 | 3722.637 | 41.7078 | -51.8356 | 84 | 2187.733
17 | 3717.143 | 41.74384 | -50.0376 | 83 | 2161.689
18 | 3709.89 | 41.6646 | -51.181 | 82 | 2135.644
19 | 3705.055 | 41.7006 | -50.0418 | 81 | 2109.6
20 | 3697.802 | 41.7942 | -51.829 | 80 | 2083.556
21 | 3690.989 | 41.82308 | -51.0932 | 79 | 2057.511
22 | 3682.637 | 41.85196 | -54.5352 | 78 | 2031.467
23 | 3678.901 | 41.8664 | -52.189 | 77 | 2005.422
24 | 3670.989 | 41.9384 | -51.2302 | 76 | 1979.378
25 | 3664.835 | 42.0104 | -51.811 | 75 | 1953.333
26 | 3657.143 | 41.9888 | -53.9 | 74 | 1927.289
27 | 3652.308 | 42.0176 | -52.2864 | 73 | 1901.244
28 | 3642.857 | 42.13296 | -56.3792 | 72 | 1875.2
29 | 3636.704 | 42.08248 | -53.9288 | 71 | 1849.156
30 | 3630.77 | 42.0826 | -52.17 | 70 | 1823.111
31 | 3621.758 | 42.1834 | -51.5766 | 69 | 1797.067
32 | 3615.385 | 42.2626 | -55.4886 | 68 | 1771.022
33 | 3607.692 | 42.2626 | -54.171 | 67 | 1744.978
34 | 3601.758 | 42.3492 | -52.8446 | 66 | 1718.933
35 | 3590.11 | 42.3708 | -56.909 | 65 | 1692.889
36 | 3584.615 | 42.4572 | -55.144 | 64 | 1666.844
37 | 3575.604 | 42.4356 | -56.134 | 63 | 1640.8
38 | 3569.011 | 42.4572 | -55.3628 | 62 | 1614.756
39 | 3562.637 | 42.54368 | -52.719 | 61 | 1588.711
40 | 3552.748 | 42.623 | -55.971 | 60 | 1562.667
41 | 3545.055 | 42.6086 | -56.3396 | 59 | 1536.622
42 | 3536.264 | 42.7166 | -57.539 | 58 | 1510.578
43 | 3528.792 | 42.7598 | -56.4364 | 57 | 1484.533
44 | 3521.319 | 42.7094 | -54.2066 | 56 | 1458.489
45 | 3514.286 | 42.8392 | -54.855 | 55 | 1432.444
46 | 3503.517 | 42.9112 | -56.9734 | 54 | 1406.4
47 | 3496.483 | 42.9256 | -56.387 | 53 | 1380.356
48 | 3486.813 | 43.0192 | -57.953 | 52 | 1354.311
49 | 3478.681 | 43.03368 | -57.5858 | 51 | 1328.267
50 | 3471.428 | 43.1274 | -55.198 | 50 | 1302.222
51 | 3462.638 | 43.2498 | -58.007 | 49 | 1276.178
52 | 3453.187 | 43.3148 | -60.0904 | 48 | 1250.133
53 | 3445.934 | 43.4012 | -58.9838 | 47 | 1224.089
54 | 3438.022 | 43.51648 | -58.6816 | 46 | 1198.044
55 | 3429.67 | 43.5958 | -57.54 | 45 | 1172
56 | 3422.418 | 43.603 | -60.872 | 44 | 1145.956
57 | 3414.286 | 43.7038 | -59.178 | 43 | 1119.911
58 | 3406.373 | 43.848 | -61.4384 | 42 | 1093.867
59 | 3398.022 | 43.9056 | -60.847 | 41 | 1067.822
60 | 3389.011 | 44.0282 | -64.097 | 40 | 1041.778
61 | 3381.319 | 44.1074 | -62.295 | 39 | 1015.733
62 | 3373.406 | 44.165 | -63.0234 | 38 | 989.6889
63 | 3365.714 | 44.1866 | -62.0324 | 37 | 963.6444
64 | 3357.143 | 44.25868 | -62.392 | 36 | 937.6
65 | 3348.352 | 44.3884 | -63.7 | 35 | 911.5556
66 | 3340.22 | 44.482 | -64.6082 | 34 | 885.5111
67 | 3330.77 | 44.51804 | -64.567 | 33 | 859.4667
68 | 3323.297 | 44.6262 | -64.4494 | 32 | 833.4222
69 | 3313.846 | 44.7198 | -66.2362 | 31 | 807.3778
70 | 3305.495 | 44.6406 | -64.961 | 30 | 781.3333
71 | 3296.263 | 44.79192 | -65.0592 | 29 | 755.2889
72 | 3285.934 | 44.8568 | -65.8232 | 28 | 729.2444
73 | 3277.582 | 45.01536 | -66.1754 | 27 | 703.2
74 | 3266.374 | 45.037 | -66.5034 | 26 | 677.1556
75 | 3256.044 | 45.073 | -64.925 | 25 | 651.1111
76 | 3242.198 | 45.2964 | -68.4608 | 24 | 625.0667
77 | 3232.967 | 45.462 | -68.8482 | 23 | 599.0222
78 | 3221.978 | 45.5846 | -65.5058 | 22 | 572.9778
79 | 3208.791 | 45.6998 | -68.4996 | 21 | 546.9333
80 | 3195.604 | 45.9376 | -70.348 | 20 | 520.8889
81 | 3181.539 | 45.98092 | -69.6844 | 19 | 494.8444
82 | 3167.033 | 46.0386 | -70.6324 | 18 | 468.8
83 | 3152.527 | 46.226 | -70.0316 | 17 | 442.7556
84 | 3136.264 | 46.3196 | -70.7184 | 16 | 416.7111
85 | 3118.681 | 46.37 | -70.312 | 15 | 390.6667
86 | 3100.659 | 46.6222 | -73.9898 | 14 | 364.6222
87 | 3080.22 | 46.687 | -72.7752 | 13 | 338.5778
88 | 3058.462 | 46.7304 | -72.5526 | 12 | 312.5333
89 | 3035.824 | 46.8528 | -72.5052 | 11 | 286.4889
90 | 3009.89 | 46.9826 | -75.573 | 10 | 260.4444
91 | 2984.176 | 46.997 | -74.9852 | 9 | 234.4
92 | 2953.846 | 47.1338 | -76.329 | 8 | 208.3556
93 | 2921.758 | 47.0762 | -72.7438 | 7 | 182.3111
94 | 2883.517 | 46.97528 | -76.6344 | 6 | 156.2667
95 | 2843.956 | 47.0186 | -75.752 | 5 | 130.2222
96 | 2794.9452 | 46.67268 | -74.6822 | 4 | 104.1778
97 | 2737.363 | 46.3556 | -75.2944 | 3 | 78.13333
98 | 2670.7696 | 45.5846 | -71.879 | 2 | 52.08889
99 | 2593.6268 | 44.51812 | -65.8872 | 1 | 26.04444
100 | 2501.099 | 42.9832 | -61.07 | 0 | 0

## 6点SOC数据
| U/mV | 内阻/mOhm | 截距 | SOC | Q/mAh
0 | 3978.022 | 43.0192 | -51.36 | 100 | 2604.444
1 | 3697.802 | 41.7942 | -51.829 | 80 | 2083.556
2 | 3552.748 | 42.623 | -55.971 | 60 | 1562.667
3 | 3389.011 | 44.0282 | -64.097 | 40 | 1041.778
4 | 3195.604 | 45.9376 | -70.348 | 20 | 520.8889
5 | 2501.099 | 42.9832 | -61.07 | 0 | 0