## 101点SOC数据
| U/mV | 内阻/mOhm | 截距 | SOC | Q/mAh
0 | 4067.033 | 36.7862 | -35.58 | 100 | 3000
1 | 4013.7365 | 36.624 | -36.4165 | 99 | 2970
2 | 3998.901 | 36.606 | -37.975 | 98 | 2940
3 | 3991.209 | 36.4979 | -35.2365 | 97 | 2910
4 | 3980.22 | 36.3898 | -39.092 | 96 | 2880
5 | 3972.527 | 36.4799 | -35.697 | 95 | 2850
6 | 3963.736 | 36.3898 | -36.894 | 94 | 2820
7 | 3954.945 | 36.3357 | -37.173 | 93 | 2790
8 | 3948.352 | 36.2818 | -34.156 | 92 | 2760
9 | 3935.714 | 36.2998 | -38.0925 | 91 | 2730
10 | 3924.176 | 36.2096 | -37.092 | 90 | 2700
11 | 3916.483 | 36.2458 | -37.8225 | 89 | 2670
12 | 3905.495 | 36.3178 | -39.83 | 88 | 2640
13 | 3895.604 | 36.2277 | -37.732 | 87 | 2610
14 | 3884.615 | 36.1736 | -38.011 | 86 | 2580
15 | 3874.725 | 36.2818 | -37.4525 | 85 | 2550
16 | 3861.538 | 36.3178 | -40.93 | 84 | 2520
17 | 3852.748 | 36.2638 | -39.0105 | 83 | 2490
18 | 3842.857 | 36.3538 | -38.912 | 82 | 2460
19 | 3831.318 | 36.2818 | -38.552 | 81 | 2430
20 | 3825.275 | 36.2818 | -36.354 | 80 | 2400
21 | 3813.187 | 36.3538 | -38.912 | 79 | 2370
22 | 3804.396 | 36.3898 | -39.092 | 78 | 2340
23 | 3794.506 | 36.3538 | -40.5595 | 77 | 2310
24 | 3785.714 | 36.4258 | -42.569 | 76 | 2280
25 | 3779.121 | 36.4438 | -39.362 | 75 | 2250
26 | 3768.132 | 36.498 | -40.732 | 74 | 2220
27 | 3762.089 | 36.4258 | -40.37 | 73 | 2190
28 | 3750.549 | 36.3898 | -43.488 | 72 | 2160
29 | 3745.605 | 36.4979 | -41.8305 | 71 | 2130
30 | 3738.461 | 36.4618 | -39.452 | 70 | 2100
31 | 3728.022 | 36.4619 | -43.298 | 69 | 2070
32 | 3720.879 | 36.534 | -40.912 | 68 | 2040
33 | 3711.538 | 36.534 | -42.011 | 67 | 2010
34 | 3703.297 | 36.57 | -42.19 | 66 | 1980
35 | 3694.505 | 36.57 | -42.191 | 65 | 1950
36 | 3685.714 | 36.534 | -42.011 | 64 | 1920
37 | 3676.923 | 36.624 | -41.9115 | 63 | 1890
38 | 3667.033 | 36.678 | -42.731 | 62 | 1860
39 | 3657.692 | 36.7502 | -42.5425 | 61 | 1830
40 | 3648.352 | 36.8582 | -42.533 | 60 | 1800
41 | 3639.561 | 36.8582 | -41.433 | 59 | 1770
42 | 3628.571 | 36.9664 | -45.272 | 58 | 1740
43 | 3619.78 | 36.9843 | -43.1635 | 57 | 1710
44 | 3609.89 | 37.0384 | -45.632 | 56 | 1680
45 | 3600 | 37.0744 | -45.2625 | 55 | 1650
46 | 3593.407 | 37.1104 | -44.892 | 54 | 1620
47 | 3582.417 | 37.1825 | -44.704 | 53 | 1590
48 | 3574.725 | 37.2546 | -44.515 | 52 | 1560
49 | 3564.835 | 37.2185 | -45.983 | 51 | 1530
50 | 3557.143 | 37.3266 | -44.875 | 50 | 1500
51 | 3549.45 | 37.2365 | -43.8745 | 49 | 1470
52 | 3540.66 | 37.4346 | -46.513 | 48 | 1440
53 | 3534.066 | 37.3986 | -43.5865 | 47 | 1410
54 | 3525.275 | 37.4708 | -45.596 | 46 | 1380
55 | 3515.934 | 37.5068 | -47.9735 | 45 | 1350
56 | 3509.89 | 37.5788 | -46.136 | 44 | 1320
57 | 3503.297 | 37.6148 | -45.766 | 43 | 1290
58 | 3494.506 | 37.6508 | -47.594 | 42 | 1260
59 | 3487.912 | 37.6869 | -48.8745 | 41 | 1230
60 | 3481.319 | 37.795 | -47.217 | 40 | 1200
61 | 3473.077 | 37.777 | -48.2265 | 39 | 1170
62 | 3467.033 | 37.759 | -43.74 | 38 | 1140
63 | 3460.439 | 37.849 | -47.488 | 37 | 1110
64 | 3452.747 | 37.867 | -48.676 | 36 | 1080
65 | 3444.505 | 37.9211 | -48.9465 | 35 | 1050
66 | 3438.461 | 38.0472 | -48.478 | 34 | 1020
67 | 3430.769 | 37.9752 | -48.118 | 33 | 990
68 | 3423.077 | 38.0112 | -48.298 | 32 | 960
69 | 3415.385 | 38.0472 | -49.0265 | 31 | 930
70 | 3406.593 | 38.1552 | -52.315 | 30 | 900
71 | 3400.55 | 38.2094 | -49.289 | 29 | 870
72 | 3391.209 | 38.1914 | -49.199 | 28 | 840
73 | 3383.517 | 38.3535 | -50.009 | 27 | 810
74 | 3373.626 | 38.3714 | -49 | 26 | 780
75 | 3363.736 | 38.4255 | -50.919 | 25 | 750
76 | 3354.945 | 38.4436 | -50.46 | 24 | 720
77 | 3345.055 | 38.5876 | -51.7295 | 23 | 690
78 | 3335.165 | 38.6236 | -51.36 | 22 | 660
79 | 3324.176 | 38.6778 | -51.631 | 21 | 630
80 | 3312.088 | 38.6598 | -52.64 | 20 | 600
81 | 3302.198 | 38.8759 | -54.8185 | 19 | 570
82 | 3289.011 | 38.8758 | -53.72 | 18 | 540
83 | 3277.473 | 38.966 | -53.6215 | 17 | 510
84 | 3264.835 | 39.02 | -54.441 | 16 | 480
85 | 3250.55 | 39.1101 | -53.243 | 15 | 450
86 | 3236.264 | 39.2002 | -54.242 | 14 | 420
87 | 3220.879 | 39.2362 | -53.324 | 13 | 390
88 | 3203.297 | 39.3802 | -55.143 | 12 | 360
89 | 3181.868 | 39.5784 | -57.7815 | 11 | 330
90 | 3161.539 | 39.7046 | -55.665 | 10 | 300
91 | 3136.264 | 39.7766 | -57.125 | 9 | 270
92 | 3107.692 | 40.0288 | -57.287 | 8 | 240
93 | 3074.175 | 40.1369 | -60.0255 | 7 | 210
94 | 3036.264 | 40.3892 | -61.286 | 6 | 180
95 | 2992.858 | 40.4972 | -59.629 | 5 | 150
96 | 2937.363 | 40.5692 | -59.989 | 4 | 120
97 | 2868.132 | 40.6233 | -63.007 | 3 | 90
98 | 2781.319 | 40.209 | -61.484 | 2 | 60
99 | 2664.2855 | 39.2722 | -58.4495 | 1 | 30
100 | 2504.396 | 37.0744 | -46.91 | 0 | 0

## 6点SOC数据
| U/mV | 内阻/mOhm | 截距 | SOC | Q/mAh
0 | 4067.033 | 36.7862 | -35.58 | 100 | 3000
1 | 3825.275 | 36.2818 | -36.354 | 80 | 2400
2 | 3648.352 | 36.8582 | -42.533 | 60 | 1800
3 | 3481.319 | 37.795 | -47.217 | 40 | 1200
4 | 3312.088 | 38.6598 | -52.64 | 20 | 600
5 | 2504.396 | 37.0744 | -46.91 | 0 | 0