## 101点SOC数据
| U/mV | 内阻/mOhm | 截距 | SOC | Q/mAh
0 | 4092.308 | 35.8854 | -33.273 | 100 | 3104.444
1 | 4055.10985 | 35.93763 | -31.501 | 99 | 3073.4
2 | 4040.659 | 36.0188 | -32.4021 | 98 | 3042.356
3 | 4031.37345 | 35.97009 | -30.894 | 97 | 3011.311
4 | 4021.319 | 35.9574 | -29.4578 | 96 | 2980.267
5 | 4011.813 | 36.0746 | -31.19675 | 95 | 2949.222
6 | 4003.187 | 36.0008 | -30.6629 | 94 | 2918.178
7 | 3992.308 | 36.0278 | -32.886 | 93 | 2887.133
8 | 3981.759 | 36.1232 | -31.165 | 92 | 2856.089
9 | 3972.143 | 36.044 | -30.8246 | 91 | 2825.044
10 | 3960.989 | 36.0296 | -31.7965 | 90 | 2794
11 | 3947.638 | 36.0782 | -31.65435 | 89 | 2762.956
12 | 3935.385 | 36.1736 | -33.3952 | 88 | 2731.911
13 | 3923.132 | 36.0998 | -33.19105 | 87 | 2700.867
14 | 3911.099 | 36.2854 | -33.9543 | 86 | 2669.822
15 | 3896.154 | 36.2998 | -36.71875 | 85 | 2638.778
16 | 3886.813 | 36.3466 | -34.9202 | 84 | 2607.733
17 | 3875.22 | 36.3664 | -34.08545 | 83 | 2576.689
18 | 3864.505 | 36.343 | -33.6937 | 82 | 2545.644
19 | 3852.748 | 36.3178 | -35.26915 | 81 | 2514.6
20 | 3842.857 | 36.3538 | -33.417 | 80 | 2483.556
21 | 3832.967 | 36.451 | -35.002 | 79 | 2452.511
22 | 3823.846 | 36.44746 | -33.4457 | 78 | 2421.467
23 | 3813.791 | 36.46551 | -34.85475 | 77 | 2390.422
24 | 3803.956 | 36.50512 | -34.833 | 76 | 2359.378
25 | 3795.604 | 36.525 | -35.373 | 75 | 2328.333
26 | 3787.802 | 36.4258 | -33.8879 | 74 | 2297.289
27 | 3778.022 | 36.49619 | -36.3819 | 73 | 2266.244
28 | 3768.572 | 36.49076 | -38.7176 | 72 | 2235.2
29 | 3761.539 | 36.4384 | -36.038 | 71 | 2204.156
30 | 3753.297 | 36.4618 | -35.606 | 70 | 2173.111
31 | 3744.67 | 36.606 | -37.26065 | 69 | 2142.067
32 | 3735.605 | 36.5988 | -36.4004 | 68 | 2111.022
33 | 3727.418 | 36.6402 | -37.047 | 67 | 2079.978
34 | 3717.583 | 36.678 | -37.236 | 66 | 2048.933
35 | 3708.792 | 36.651 | -37.1 | 65 | 2017.889
36 | 3698.901 | 36.69248 | -37.7486 | 64 | 1986.844
37 | 3689.011 | 36.8312 | -38.49655 | 63 | 1955.8
38 | 3680.22 | 36.8582 | -38.4667 | 62 | 1924.756
39 | 3670.33 | 36.9302 | -39.43115 | 61 | 1893.711
40 | 3659.341 | 36.8582 | -40.335 | 60 | 1862.667
41 | 3649.781 | 36.93563 | -39.12875 | 59 | 1831.622
42 | 3640.659 | 36.93746 | -40.7313 | 58 | 1800.578
43 | 3631.374 | 36.94649 | -40.06165 | 57 | 1769.533
44 | 3621.319 | 37.024 | -41.8234 | 56 | 1738.489
45 | 3613.187 | 37.0654 | -40.54675 | 55 | 1707.444
46 | 3604.396 | 37.0636 | -41.2512 | 54 | 1676.4
47 | 3595.604 | 37.0024 | -39.958 | 53 | 1645.356
48 | 3585.934 | 37.024 | -40.7244 | 52 | 1614.311
49 | 3578.407 | 37.1212 | -40.16635 | 51 | 1583.267
50 | 3569.231 | 37.1825 | -42.506 | 50 | 1552.222
51 | 3561.539 | 37.20593 | -40.97465 | 49 | 1521.178
52 | 3553.846 | 37.21844 | -41.0382 | 48 | 1490.133
53 | 3546.209 | 37.2924 | -41.35205 | 47 | 1459.089
54 | 3540.55 | 37.3662 | -41.775 | 46 | 1428.044
55 | 3532.143 | 37.45275 | -41.934 | 45 | 1397
56 | 3525.275 | 37.4202 | -40.2876 | 44 | 1365.956
57 | 3517.583 | 37.46709 | -41.18145 | 43 | 1334.911
58 | 3510.22 | 37.532 | -42.2753 | 42 | 1303.867
59 | 3505.33 | 37.5482 | -40.65285 | 41 | 1272.822
60 | 3496.703 | 37.5068 | -43.578 | 40 | 1241.778
61 | 3490.11 | 37.5068 | -42.479 | 39 | 1210.733
62 | 3483.517 | 37.5644 | -41.9977 | 38 | 1179.689
63 | 3476.428 | 37.5788 | -43.33355 | 37 | 1148.644
64 | 3469.89 | 37.687 | -42.7206 | 36 | 1117.6
65 | 3462.912 | 37.714 | -43.2405 | 35 | 1086.556
66 | 3457.033 | 37.7878 | -41.9058 | 34 | 1055.511
67 | 3448.407 | 37.7626 | -41.61495 | 33 | 1024.467
68 | 3442.857 | 37.92476 | -43.25 | 32 | 993.4222
69 | 3434.451 | 38.0238 | -44.2947 | 31 | 962.3778
70 | 3427.473 | 37.9932 | -43.812 | 30 | 931.3333
71 | 3419.066 | 38.0346 | -43.63535 | 29 | 900.2889
72 | 3411.868 | 38.076 | -44.226 | 28 | 869.2444
73 | 3403.242 | 38.0508 | -43.1109 | 27 | 838.2
74 | 3395.384 | 38.0832 | -42.3947 | 26 | 807.1556
75 | 3384.891 | 38.1102 | -44.9465 | 25 | 776.1111
76 | 3375.165 | 38.13372 | -44.7348 | 24 | 745.0667
77 | 3365.439 | 38.1914 | -45.902 | 23 | 714.0222
78 | 3355.275 | 38.2994 | -46.1123 | 22 | 682.9778
79 | 3346.154 | 38.2742 | -45.217 | 21 | 651.9333
80 | 3335.165 | 38.3354 | -47.721 | 20 | 620.8889
81 | 3323.242 | 38.49937 | -47.44185 | 19 | 589.8444
82 | 3313.627 | 38.5516 | -46.1644 | 18 | 558.8
83 | 3300.11 | 38.66691 | -48.5543 | 17 | 527.7556
84 | 3288.571 | 38.7606 | -48.748 | 16 | 496.7111
85 | 3275.824 | 38.8398 | -48.86925 | 15 | 465.6667
86 | 3264.945 | 39.0632 | -47.9541 | 14 | 434.6222
87 | 3251.648 | 39.13341 | -49.4591 | 13 | 403.5778
88 | 3238.681 | 39.301 | -49.033 | 12 | 372.5333
89 | 3225.66 | 39.3802 | -49.26335 | 11 | 341.4889
90 | 3209.89 | 39.5424 | -50.459 | 10 | 310.4444
91 | 3194.506 | 39.61993 | -50.84665 | 9 | 279.4
92 | 3177.143 | 39.7622 | -51.3382 | 8 | 248.3556
93 | 3156.154 | 39.85041 | -52.87825 | 7 | 217.3111
94 | 3133.077 | 39.97482 | -53.7201 | 6 | 186.2667
95 | 3104.671 | 40.191 | -53.702 | 5 | 155.2222
96 | 3067.4726 | 40.33152 | -52.866 | 4 | 124.1778
97 | 3011.59345 | 40.4648 | -56.2799 | 3 | 93.13333
98 | 2926.0443 | 40.6522 | -57.107 | 2 | 62.08889
99 | 2786.1536 | 40.8214 | -62.1843 | 1 | 31.04444
100 | 2500 | 40.8576 | -63.629 | 0 | 0

## 6点SOC数据
| U/mV | 内阻/mOhm | 截距 | SOC | Q/mAh
0 | 4092.308 | 35.8854 | -33.273 | 100 | 3104.444
1 | 3842.857 | 36.3538 | -33.417 | 80 | 2483.556
2 | 3659.341 | 36.8582 | -40.335 | 60 | 1862.667
3 | 3496.703 | 37.5068 | -43.578 | 40 | 1241.778
4 | 3335.165 | 38.3354 | -47.721 | 20 | 620.8889
5 | 2500 | 40.8576 | -63.629 | 0 | 0