## 101点SOC数据
| U/mV | 内阻/mOhm | 截距 | SOC | Q/mAh
0 | 4081.319 | 36.9302 | -35.2 | 100 | 3046.222
1 | 4026.79162 | 36.8114 | -34.69392 | 99 | 3015.76
2 | 4009.89 | 36.7142 | -36.318 | 98 | 2985.298
3 | 4000.41762 | 36.7142 | -34.12 | 97 | 2954.836
4 | 3992.308 | 36.66072 | -34.77576 | 96 | 2924.373
5 | 3983.846 | 36.7646 | -35.9109 | 95 | 2893.911
6 | 3974.725 | 36.66072 | -36.62232 | 94 | 2863.449
7 | 3965.077 | 36.678 | -36.13778 | 93 | 2832.987
8 | 3958.242 | 36.606 | -32.87596 | 92 | 2802.524
9 | 3948.506 | 36.63123 | -34.958 | 91 | 2772.062
10 | 3937.583 | 36.678 | -37.0162 | 90 | 2741.6
11 | 3927.538 | 36.61249 | -34.51364 | 89 | 2711.138
12 | 3915.956 | 36.7357 | -38.096 | 88 | 2680.676
13 | 3905.473 | 36.75164 | -37.64814 | 87 | 2650.213
14 | 3894.989 | 36.69827 | -36.37124 | 86 | 2619.751
15 | 3884.505 | 36.815 | -36.8229 | 85 | 2589.289
16 | 3872.528 | 36.83228 | -37.30404 | 84 | 2558.827
17 | 3862.637 | 36.9302 | -37.20118 | 83 | 2528.364
18 | 3851.648 | 36.87836 | -37.44724 | 82 | 2497.902
19 | 3840.945 | 36.9664 | -37.29252 | 81 | 2467.44
20 | 3830.549 | 36.923 | -36.4828 | 80 | 2436.978
21 | 3821.231 | 37.02616 | -37.15246 | 79 | 2406.516
22 | 3810.022 | 37.0024 | -38.858 | 78 | 2376.053
23 | 3801.099 | 37.08016 | -37.79612 | 77 | 2345.591
24 | 3792.352 | 37.0384 | -37.80712 | 76 | 2315.129
25 | 3785.165 | 37.0924 | -37.6605 | 75 | 2284.667
26 | 3774.77 | 37.00528 | -39.97048 | 74 | 2254.204
27 | 3768.132 | 37.16728 | -39.22082 | 73 | 2223.742
28 | 3759.341 | 37.18674 | -39.77972 | 72 | 2193.28
29 | 3752.022 | 37.1824 | -38.28634 | 71 | 2162.818
30 | 3742.857 | 37.1824 | -39.5382 | 70 | 2132.356
31 | 3735.165 | 37.31724 | -39.61894 | 69 | 2101.893
32 | 3725.759 | 37.2603 | -40.45524 | 68 | 2071.431
33 | 3716.682 | 37.34316 | -40.5618 | 67 | 2040.969
34 | 3707.385 | 37.27764 | -40.63012 | 66 | 2010.507
35 | 3700 | 37.3914 | -39.8148 | 65 | 1980.044
36 | 3690.725 | 37.36692 | -40.54872 | 64 | 1949.582
37 | 3680.264 | 37.3266 | -41.4901 | 63 | 1919.12
38 | 3669.802 | 37.41588 | -41.45292 | 62 | 1888.658
39 | 3659.407 | 37.40509 | -44.16758 | 61 | 1858.196
40 | 3650.989 | 37.46348 | -41.6034 | 60 | 1827.733
41 | 3641.758 | 37.48592 | -42.3746 | 59 | 1797.271
42 | 3633.714 | 37.60184 | -41.8552 | 58 | 1766.809
43 | 3623.077 | 37.63496 | -42.39468 | 57 | 1736.347
44 | 3612.659 | 37.687 | -42.54476 | 56 | 1705.884
45 | 3604.836 | 37.7626 | -42.9887 | 55 | 1675.422
46 | 3594.681 | 37.8742 | -44.14116 | 54 | 1644.96
47 | 3584.198 | 37.93408 | -43.93366 | 53 | 1614.498
48 | 3574.725 | 37.94208 | -45.84232 | 52 | 1584.036
49 | 3567.121 | 37.92255 | -43.96428 | 51 | 1553.573
50 | 3557.143 | 38.0832 | -46.46 | 50 | 1523.111
51 | 3549.45 | 38.12208 | -44.96294 | 49 | 1492.649
52 | 3541.846 | 38.1914 | -44.62716 | 48 | 1462.187
53 | 3533.385 | 38.21372 | -45.17836 | 47 | 1431.724
54 | 3526.945 | 38.30516 | -43.87716 | 46 | 1401.262
55 | 3516.044 | 38.2886 | -45.3989 | 45 | 1370.8
56 | 3510.154 | 38.36276 | -45.6598 | 44 | 1340.338
57 | 3502.44 | 38.40312 | -43.7955 | 43 | 1309.876
58 | 3495.604 | 38.50408 | -46.01572 | 42 | 1279.413
59 | 3488.549 | 38.53648 | -45.89098 | 41 | 1248.951
60 | 3480.44 | 38.5588 | -48.3984 | 40 | 1218.489
61 | 3474.594 | 38.59409 | -45.78346 | 39 | 1188.027
62 | 3467.033 | 38.73324 | -45.88616 | 38 | 1157.564
63 | 3458.264 | 38.76708 | -47.65942 | 37 | 1127.102
64 | 3452.132 | 38.79228 | -46.22584 | 36 | 1096.64
65 | 3444.945 | 38.8326 | -47.0199 | 35 | 1066.178
66 | 3437.363 | 38.8398 | -47.64936 | 34 | 1035.716
67 | 3429.67 | 38.948 | -48.587 | 33 | 1005.253
68 | 3424.176 | 38.984 | -46.87572 | 32 | 974.7911
69 | 3413.473 | 39.01064 | -49.42672 | 31 | 944.3289
70 | 3405.715 | 38.9768 | -49.8292 | 30 | 913.8667
71 | 3398.527 | 39.03152 | -47.9046 | 29 | 883.4044
72 | 3390.242 | 39.08768 | -47.92164 | 28 | 852.9422
73 | 3381.78 | 39.18508 | -45.02472 | 27 | 822.48
74 | 3372.528 | 39.2362 | -48.88404 | 26 | 792.0178
75 | 3362.088 | 39.3442 | -50.5675 | 25 | 761.5556
76 | 3352.791 | 39.34564 | -50.48728 | 24 | 731.0933
77 | 3344.242 | 39.50928 | -49.54608 | 23 | 700.6311
78 | 3332.835 | 39.50136 | -50.38568 | 22 | 670.1689
79 | 3325.231 | 39.64484 | -48.09248 | 21 | 639.7067
80 | 3311.209 | 39.719 | -52.661 | 20 | 609.2444
81 | 3299.187 | 39.78596 | -51.39106 | 19 | 578.7822
82 | 3286.637 | 39.87466 | -51.98944 | 18 | 548.32
83 | 3275.824 | 39.92728 | -51.2854 | 17 | 517.8578
84 | 3262.022 | 40.05184 | -52.21528 | 16 | 487.3956
85 | 3247.253 | 40.10802 | -53.397 | 15 | 456.9333
86 | 3231.253 | 40.245 | -54.10488 | 14 | 426.4711
87 | 3213.231 | 40.4612 | -55.03102 | 13 | 396.0089
88 | 3196.132 | 40.58648 | -55.6804 | 12 | 365.5467
89 | 3175.824 | 40.67956 | -55.0468 | 11 | 335.0844
90 | 3152.747 | 40.9944 | -55.3022 | 10 | 304.6222
91 | 3126.22 | 41.13569 | -56.38132 | 9 | 274.16
92 | 3094.813 | 41.22932 | -60.4332 | 8 | 243.6978
93 | 3062.637 | 41.37784 | -58.5382 | 7 | 213.2356
94 | 3024.176 | 41.6142 | -59.719 | 6 | 182.7733
95 | 2977.802 | 41.7222 | -59.49 | 5 | 152.3111
96 | 2920.527 | 41.96864 | -63.4694 | 4 | 121.8489
97 | 2852.747 | 42.17692 | -63.21498 | 3 | 91.38667
98 | 2766.10984 | 42.51192 | -66.31768 | 2 | 60.92444
99 | 2652.83492 | 42.587 | -67.881 | 1 | 30.46222
100 | 2500 | 42.1186 | -66.637 | 0 | 0

## 6点SOC数据
| U/mV | 内阻/mOhm | 截距 | SOC | Q/mAh
0 | 4081.319 | 36.9302 | -35.2 | 100 | 3046.222
1 | 3830.549 | 36.923 | -36.4828 | 80 | 2436.978
2 | 3650.989 | 37.46348 | -41.6034 | 60 | 1827.733
3 | 3480.44 | 38.5588 | -48.3984 | 40 | 1218.489
4 | 3311.209 | 39.719 | -52.661 | 20 | 609.2444
5 | 2500 | 42.1186 | -66.637 | 0 | 0