## 101点SOC数据
| U/mV | 内阻/mOhm | 截距 | SOC | Q/mAh
0 | 4057.143 | 38.0112 | -39.506 | 100 | 2898.222
1 | 4002.198 | 37.89728 | -41.13441 | 99 | 2869.24
2 | 3986.813 | 37.90888 | -37.89638 | 98 | 2840.258
3 | 3975.41737 | 37.91639 | -38.74723 | 97 | 2811.276
4 | 3966.10984 | 37.96944 | -37.84752 | 96 | 2782.293
5 | 3956.099 | 38.00579 | -40.46905 | 95 | 2753.311
6 | 3947.253 | 37.96584 | -39.2792 | 94 | 2724.329
7 | 3937.363 | 37.99644 | -42.14673 | 93 | 2695.347
8 | 3928.175 | 37.95072 | -40.34756 | 92 | 2666.364
9 | 3919.659 | 37.94712 | -38.32927 | 91 | 2637.382
10 | 3909.451 | 37.9752 | -40.7547 | 90 | 2608.4
11 | 3898.901 | 37.95036 | -39.54349 | 89 | 2579.418
12 | 3888.483 | 37.99248 | -39.93992 | 88 | 2550.436
13 | 3877.813 | 38.02092 | -38.96214 | 87 | 2521.453
14 | 3868.132 | 38.0472 | -40.785 | 86 | 2492.471
15 | 3858.242 | 38.0724 | -38.87785 | 85 | 2463.489
16 | 3848.659 | 38.08608 | -39.57332 | 84 | 2434.507
17 | 3837.989 | 38.06268 | -41.33554 | 83 | 2405.524
18 | 3827.846 | 38.11492 | -42.09152 | 82 | 2376.542
19 | 3819.78 | 38.19068 | -40.40439 | 81 | 2347.56
20 | 3809.231 | 38.20576 | -40.04 | 80 | 2318.578
21 | 3800.648 | 38.32892 | -41.34796 | 79 | 2289.596
22 | 3791.89 | 38.25476 | -41.97666 | 78 | 2260.613
23 | 3784.428 | 38.32928 | -41.47106 | 77 | 2231.631
24 | 3774.682 | 38.30084 | -43.1962 | 76 | 2202.649
25 | 3767.857 | 38.40745 | -41.763 | 75 | 2173.667
26 | 3758.748 | 38.39084 | -43.09666 | 74 | 2144.684
27 | 3747.989 | 38.5516 | -46.96667 | 73 | 2115.702
28 | 3743.121 | 38.4436 | -42.50424 | 72 | 2086.72
29 | 3734.264 | 38.41714 | -41.5366 | 71 | 2057.738
30 | 3726.704 | 38.4796 | -44.8153 | 70 | 2028.756
31 | 3719.22 | 38.53252 | -43.77309 | 69 | 1999.773
32 | 3710.989 | 38.48968 | -43.78896 | 68 | 1970.791
33 | 3703.374 | 38.65475 | -43.82273 | 67 | 1941.809
34 | 3694.351 | 38.64969 | -45.05132 | 66 | 1912.827
35 | 3686.428 | 38.6236 | -42.2393 | 65 | 1883.844
36 | 3677.67 | 38.70867 | -42.11516 | 64 | 1854.862
37 | 3667.286 | 38.74296 | -46.20903 | 63 | 1825.88
38 | 3659.341 | 38.76636 | -44.40278 | 62 | 1796.898
39 | 3649.66 | 38.88268 | -46.95158 | 61 | 1767.916
40 | 3640.22 | 38.7822 | -44.021 | 60 | 1738.933
41 | 3630.341 | 38.93396 | -47.17541 | 59 | 1709.951
42 | 3620.879 | 39.03296 | -46.8128 | 58 | 1680.969
43 | 3613.187 | 38.98616 | -46.51289 | 57 | 1651.987
44 | 3602.198 | 39.02864 | -47.62644 | 56 | 1623.004
45 | 3593.407 | 39.13171 | -46.20755 | 55 | 1594.022
46 | 3581.341 | 39.1642 | -47.42504 | 54 | 1565.04
47 | 3575.824 | 39.3082 | -46.13487 | 53 | 1536.058
48 | 3566.857 | 39.24772 | -45.86544 | 52 | 1507.076
49 | 3556.824 | 39.36514 | -47.37469 | 51 | 1478.093
50 | 3550.549 | 39.4343 | -45.5235 | 50 | 1449.111
51 | 3538.78 | 39.51864 | -49.24191 | 49 | 1420.129
52 | 3529.758 | 39.55752 | -49.34868 | 48 | 1391.147
53 | 3523.077 | 39.59172 | -48.5076 | 47 | 1362.164
54 | 3514.638 | 39.6686 | -49.63932 | 46 | 1333.182
55 | 3506.594 | 39.7046 | -49.072 | 45 | 1304.2
56 | 3498.901 | 39.80396 | -49.5698 | 44 | 1275.218
57 | 3488.011 | 39.70892 | -52.29169 | 43 | 1246.236
58 | 3484.22 | 39.89128 | -48.40168 | 42 | 1217.253
59 | 3476.253 | 39.93484 | -49.79559 | 41 | 1188.271
60 | 3468.791 | 40.0432 | -48.3476 | 40 | 1159.289
61 | 3460.857 | 39.97228 | -49.31221 | 39 | 1130.307
62 | 3453.868 | 40.17372 | -51.37464 | 38 | 1101.324
63 | 3445.648 | 40.137 | -52.49785 | 37 | 1072.342
64 | 3437.846 | 40.22916 | -52.92612 | 36 | 1043.36
65 | 3432.582 | 40.2936 | -49.4903 | 35 | 1014.378
66 | 3423.231 | 40.37909 | -52.2906 | 34 | 985.3956
67 | 3417.429 | 40.4252 | -47.64158 | 33 | 956.4133
68 | 3407.209 | 40.46552 | -52.26188 | 32 | 927.4311
69 | 3402.758 | 40.62294 | -50.36718 | 31 | 898.4489
70 | 3394.835 | 40.62686 | -52.0361 | 30 | 869.4667
71 | 3383.616 | 40.71988 | -54.04949 | 29 | 840.4844
72 | 3375.956 | 40.75804 | -52.84556 | 28 | 811.5022
73 | 3366.67 | 40.80923 | -54.96912 | 27 | 782.52
74 | 3359.759 | 40.94904 | -52.67858 | 26 | 753.5378
75 | 3350.55 | 40.9746 | -55.9715 | 25 | 724.5556
76 | 3339.605 | 41.10691 | -56.03964 | 24 | 695.5733
77 | 3333.154 | 41.19329 | -54.29645 | 23 | 666.5911
78 | 3320.879 | 41.2142 | -54.423 | 22 | 637.6089
79 | 3311.242 | 41.34064 | -54.80244 | 21 | 608.6267
80 | 3298.022 | 41.36196 | -55.8212 | 20 | 579.6444
81 | 3287.89 | 41.50528 | -55.91137 | 19 | 550.6622
82 | 3273.626 | 41.52184 | -59.01642 | 18 | 521.68
83 | 3259.187 | 41.71176 | -59.26166 | 17 | 492.6978
84 | 3246.154 | 41.76115 | -57.5524 | 16 | 463.7156
85 | 3229.67 | 41.9276 | -59.089 | 15 | 434.7333
86 | 3212.154 | 42.00608 | -58.25052 | 14 | 405.7511
87 | 3189.604 | 42.12539 | -61.9782 | 13 | 376.7689
88 | 3169.802 | 42.18916 | -61.45084 | 12 | 347.7867
89 | 3145.473 | 42.3708 | -62.06262 | 11 | 318.8044
90 | 3120.769 | 42.4788 | -59.8668 | 10 | 289.8222
91 | 3089.868 | 42.55478 | -63.44391 | 9 | 260.84
92 | 3056.791 | 42.65756 | -61.59584 | 8 | 231.8578
93 | 3018.681 | 42.89428 | -64.43893 | 7 | 202.8756
94 | 2976.11 | 43.06476 | -63.6758 | 6 | 173.8933
95 | 2926.429 | 43.2354 | -65.57205 | 5 | 144.9111
96 | 2869.05516 | 43.39112 | -65.48344 | 4 | 115.9289
97 | 2799.187 | 43.6678 | -68.889 | 3 | 86.94667
98 | 2717.583 | 43.76436 | -71.56882 | 2 | 57.96444
99 | 2620.24158 | 43.76824 | -73.09383 | 1 | 28.98222
100 | 2501.099 | 42.9472 | -70.78 | 0 | 0

## 6点SOC数据
| U/mV | 内阻/mOhm | 截距 | SOC | Q/mAh
0 | 4057.143 | 38.0112 | -39.506 | 100 | 2898.222
1 | 3809.231 | 38.20576 | -40.04 | 80 | 2318.578
2 | 3640.22 | 38.7822 | -44.021 | 60 | 1738.933
3 | 3468.791 | 40.0432 | -48.3476 | 40 | 1159.289
4 | 3298.022 | 41.36196 | -55.8212 | 20 | 579.6444
5 | 2501.099 | 42.9472 | -70.78 | 0 | 0