## 101点SOC数据
| U/mV | 内阻/mOhm | 截距 | SOC | Q/mAh
0 | 4079.121 | 38.6598 | -40.552 | 100 | 2760
1 | 3965.8241 | 38.84702 | -40.6089 | 99 | 2732.4
2 | 3946.154 | 38.85424 | -42.6232 | 98 | 2704.8
3 | 3933.7363 | 38.9336 | -43.6791 | 97 | 2677.2
4 | 3922.4176 | 39.02 | -44.7698 | 96 | 2649.6
5 | 3914.286 | 39.02 | -42.9025 | 95 | 2622
6 | 3903.297 | 39.0632 | -45.2056 | 94 | 2594.4
7 | 3894.066 | 39.0416 | -43.9989 | 93 | 2566.8
8 | 3884.835 | 39.10644 | -43.005 | 92 | 2539.2
9 | 3875.824 | 39.1642 | -44.173 | 91 | 2511.6
10 | 3867.033 | 39.3082 | -42.695 | 90 | 2484
11 | 3857.033 | 39.301 | -44.8561 | 89 | 2456.4
12 | 3847.253 | 39.3442 | -45.072 | 88 | 2428.8
13 | 3838.902 | 39.3082 | -44.4524 | 87 | 2401.2
14 | 3827.253 | 39.2578 | -49.0364 | 86 | 2373.6
15 | 3820.879 | 39.3983 | -44.2445 | 85 | 2346
16 | 3812.088 | 39.4308 | -44.407 | 84 | 2318.4
17 | 3800.22 | 39.4956 | -46.7092 | 83 | 2290.8
18 | 3793.627 | 39.4812 | -46.6362 | 82 | 2263.2
19 | 3786.813 | 39.60002 | -46.3521 | 81 | 2235.6
20 | 3776.923 | 39.5604 | -46.154 | 80 | 2208
21 | 3770.33 | 39.665 | -46.677 | 79 | 2180.4
22 | 3761.978 | 39.62536 | -47.1374 | 78 | 2152.8
23 | 3754.945 | 39.6902 | -46.3634 | 77 | 2125.2
24 | 3747.473 | 39.791 | -46.6466 | 76 | 2097.6
25 | 3740.659 | 39.7586 | -44.397 | 75 | 2070
26 | 3732.527 | 39.8486 | -47.8144 | 74 | 2042.4
27 | 3724.506 | 39.83426 | -47.523 | 73 | 2014.8
28 | 3716.484 | 39.9208 | -48.1748 | 72 | 1987.2
29 | 3708.682 | 39.88118 | -48.9659 | 71 | 1959.6
30 | 3700 | 39.9928 | -50.513 | 70 | 1932
31 | 3694.505 | 39.9892 | -48.1881 | 69 | 1904.4
32 | 3686.813 | 40.0432 | -46.8096 | 68 | 1876.8
33 | 3678.791 | 40.0756 | -48.2904 | 67 | 1849.2
34 | 3670.77 | 40.12968 | -48.9994 | 66 | 1821.6
35 | 3662.088 | 40.173 | -50.3155 | 65 | 1794
36 | 3652.747 | 40.2882 | -51.991 | 64 | 1766.4
37 | 3645.385 | 40.2558 | -50.4003 | 63 | 1738.8
38 | 3638.462 | 40.3098 | -49.2406 | 62 | 1711.2
39 | 3629.56 | 40.2126 | -47.4368 | 61 | 1683.6
40 | 3619.78 | 40.3892 | -51.397 | 60 | 1656
41 | 3611.978 | 40.4576 | -49.6509 | 59 | 1628.4
42 | 3601.978 | 40.4612 | -49.9986 | 58 | 1600.8
43 | 3593.077 | 40.5188 | -52.7034 | 57 | 1573.2
44 | 3583.517 | 40.63408 | -52.1808 | 56 | 1545.6
45 | 3574.725 | 40.6954 | -53.4775 | 55 | 1518
46 | 3564.615 | 40.7494 | -52.7584 | 54 | 1490.4
47 | 3556.374 | 40.83226 | -53.2826 | 53 | 1462.8
48 | 3548.352 | 40.8142 | -52.203 | 52 | 1435.2
49 | 3539.451 | 40.926 | -51.992 | 51 | 1407.6
50 | 3527.473 | 41.0376 | -55.737 | 50 | 1380
51 | 3520.769 | 41.01242 | -51.5458 | 49 | 1352.4
52 | 3512.967 | 41.1818 | -52.2828 | 48 | 1324.8
53 | 3502.198 | 41.1818 | -55.0296 | 47 | 1297.2
54 | 3494.945 | 41.3114 | -54.4688 | 46 | 1269.6
55 | 3486.813 | 41.398 | -55.342 | 45 | 1242
56 | 3478.462 | 41.4412 | -54.459 | 44 | 1214.4
57 | 3470.659 | 41.52406 | -55.3132 | 43 | 1186.8
58 | 3462.638 | 41.6142 | -56.2022 | 42 | 1159.2
59 | 3453.956 | 41.751 | -56.9971 | 41 | 1131.6
60 | 3446.154 | 41.7222 | -55.864 | 40 | 1104
61 | 3439.341 | 41.906 | -56.0127 | 39 | 1076.4
62 | 3430.549 | 42.0032 | -56.8294 | 38 | 1048.8
63 | 3424.616 | 41.996 | -53.3865 | 37 | 1021.2
64 | 3414.945 | 42.0032 | -57.9278 | 36 | 993.6
65 | 3408.792 | 42.1726 | -57.5655 | 35 | 966
66 | 3400.22 | 42.2842 | -57.3552 | 34 | 938.4
67 | 3393.406 | 42.29506 | -56.8603 | 33 | 910.8
68 | 3385.934 | 42.3708 | -57.7882 | 32 | 883.2
69 | 3379.89 | 42.4752 | -56.7716 | 31 | 855.6
70 | 3370.33 | 42.4788 | -58.548 | 30 | 828
71 | 3363.516 | 42.5906 | -57.2386 | 29 | 800.4
72 | 3353.846 | 42.7094 | -59.4812 | 28 | 772.8
73 | 3345.055 | 42.77786 | -60.0433 | 27 | 745.2
74 | 3336.923 | 42.9328 | -60.5982 | 26 | 717.6
75 | 3326.374 | 42.9292 | -60.25 | 25 | 690
76 | 3318.023 | 43.00488 | -60.079 | 24 | 662.4
77 | 3307.802 | 43.167 | -61.5491 | 23 | 634.8
78 | 3296.703 | 43.2354 | -61.4518 | 22 | 607.2
79 | 3285.824 | 43.33638 | -61.7369 | 21 | 579.6
80 | 3274.725 | 43.3436 | -61.773 | 20 | 552
81 | 3260.44 | 43.52 | -64.7421 | 19 | 524.4
82 | 3248.572 | 43.6102 | -62.8852 | 18 | 496.8
83 | 3232.967 | 43.7182 | -64.4153 | 17 | 469.2
84 | 3217.143 | 43.8912 | -64.9496 | 16 | 441.6
85 | 3199.451 | 44.0462 | -66.9345 | 15 | 414
86 | 3181.759 | 44.129 | -66.3594 | 14 | 386.4
87 | 3160.769 | 44.24066 | -66.259 | 13 | 358.8
88 | 3138.901 | 44.3668 | -65.79 | 12 | 331.2
89 | 3117.253 | 44.37042 | -65.918 | 11 | 303.6
90 | 3086.813 | 44.5686 | -66.799 | 10 | 276
91 | 3055.934 | 44.6802 | -68.5659 | 9 | 248.4
92 | 3019.34 | 44.8856 | -74.7582 | 8 | 220.8
93 | 2984.615 | 44.8784 | -70.546 | 7 | 193.2
94 | 2941.318 | 45.00812 | -71.6342 | 6 | 165.6
95 | 2892.858 | 45.109 | -72.2485 | 5 | 138
96 | 2834.725 | 45.217 | -74.8766 | 4 | 110.4
97 | 2768.352 | 45.408 | -76.6006 | 3 | 82.8
98 | 2691.868 | 45.49096 | -76.4652 | 2 | 55.2
99 | 2603.5168 | 45.1774 | -75.337 | 1 | 27.6
100 | 2503.297 | 44.2804 | -73.05 | 0 | 0

## 6点SOC数据
| U/mV | 内阻/mOhm | 截距 | SOC | Q/mAh
0 | 4079.121 | 38.6598 | -40.552 | 100 | 2760
1 | 3776.923 | 39.5604 | -46.154 | 80 | 2208
2 | 3619.78 | 40.3892 | -51.397 | 60 | 1656
3 | 3446.154 | 41.7222 | -55.864 | 40 | 1104
4 | 3274.725 | 43.3436 | -61.773 | 20 | 552
5 | 2503.297 | 44.2804 | -73.05 | 0 | 0