## 101点SOC数据
| U/mV | 内阻/mOhm | 截距 | SOC | Q/mAh
0 | 3940.659 | 41.7582 | -50.55 | 100 | 2618.222
1 | 3870.13218 | 41.62068 | -46.96095 | 99 | 2592.04
2 | 3855.34064 | 41.53552 | -50.33678 | 98 | 2565.858
3 | 3848.05527 | 41.44372 | -49.57006 | 97 | 2539.676
4 | 3840.66 | 41.34897 | -49.60184 | 96 | 2513.493
5 | 3833.571 | 41.3096 | -49.89955 | 95 | 2487.311
6 | 3826.88 | 41.37856 | -51.44226 | 94 | 2461.129
7 | 3820.187 | 41.29383 | -51.80991 | 93 | 2434.947
8 | 3813.671 | 41.27972 | -49.56332 | 92 | 2408.764
9 | 3806.803 | 41.2452 | -49.08318 | 91 | 2382.582
10 | 3800 | 41.38718 | -49.9028 | 90 | 2356.4
11 | 3793.407 | 41.39728 | -52.0304 | 89 | 2330.218
12 | 3786.901 | 41.33158 | -49.51496 | 88 | 2304.036
13 | 3780.22 | 41.35585 | -48.72406 | 87 | 2277.853
14 | 3772.241 | 41.35259 | -49.09342 | 86 | 2251.671
15 | 3764.121 | 41.4124 | -53.9853 | 85 | 2225.489
16 | 3758.242 | 41.43832 | -50.0486 | 84 | 2199.307
17 | 3750.549 | 41.47216 | -50.80074 | 83 | 2173.124
18 | 3744.637 | 41.47864 | -49.56882 | 82 | 2146.942
19 | 3736.264 | 41.578 | -51.846 | 81 | 2120.76
20 | 3728.572 | 41.542 | -52.5444 | 80 | 2094.578
21 | 3719.901 | 41.6502 | -53.42689 | 79 | 2068.396
22 | 3714.286 | 41.68692 | -52.41258 | 78 | 2042.213
23 | 3708.561 | 41.6502 | -50.31579 | 77 | 2016.031
24 | 3700 | 41.73372 | -51.70144 | 76 | 1989.849
25 | 3692.583 | 41.78525 | -52.60775 | 75 | 1963.667
26 | 3685.363 | 41.8664 | -54.36436 | 74 | 1937.484
27 | 3678.495 | 41.9024 | -54.09443 | 73 | 1911.302
28 | 3671.429 | 42.02912 | -54.1016 | 72 | 1885.12
29 | 3663.736 | 42.0104 | -54.25017 | 71 | 1858.938
30 | 3657.143 | 41.9996 | -53.2946 | 70 | 1832.756
31 | 3649.451 | 41.9744 | -53.59721 | 69 | 1806.573
32 | 3641.758 | 42.09124 | -53.3132 | 68 | 1780.391
33 | 3631.835 | 42.08368 | -55.44043 | 67 | 1754.209
34 | 3626.374 | 42.18412 | -54.8766 | 66 | 1728.027
35 | 3619.615 | 42.1906 | -53.9757 | 65 | 1701.844
36 | 3609.626 | 42.2986 | -55.449 | 64 | 1675.662
37 | 3603.297 | 42.25007 | -54.83267 | 63 | 1649.48
38 | 3594.505 | 42.37656 | -54.56454 | 62 | 1623.298
39 | 3585.714 | 42.44208 | -55.62838 | 61 | 1597.116
40 | 3576.923 | 42.4716 | -55.8744 | 60 | 1570.933
41 | 3570.33 | 42.53718 | -53.6856 | 59 | 1544.751
42 | 3559.341 | 42.6352 | -57.13198 | 58 | 1518.569
43 | 3551.505 | 42.65432 | -55.17247 | 57 | 1492.387
44 | 3541.758 | 42.76268 | -55.61636 | 56 | 1466.204
45 | 3532.967 | 42.76881 | -57.7451 | 55 | 1440.022
46 | 3524.022 | 42.9112 | -57.72072 | 54 | 1413.84
47 | 3514.539 | 42.93892 | -58.14506 | 53 | 1387.658
48 | 3505.847 | 43.01782 | -58.69344 | 52 | 1361.476
49 | 3497.802 | 43.07016 | -58.2078 | 51 | 1335.293
50 | 3488.461 | 43.2174 | -58.9445 | 50 | 1309.111
51 | 3480.22 | 43.2714 | -59.86241 | 49 | 1282.929
52 | 3472.175 | 43.3796 | -59.36036 | 48 | 1256.747
53 | 3462.638 | 43.4156 | -59.935 | 47 | 1230.564
54 | 3455.89 | 43.4156 | -58.04472 | 46 | 1204.382
55 | 3446.154 | 43.4894 | -60.304 | 45 | 1178.2
56 | 3437.407 | 43.5958 | -60.83604 | 44 | 1152.018
57 | 3429.67 | 43.73512 | -61.5336 | 43 | 1125.836
58 | 3420.637 | 43.70744 | -61.636 | 42 | 1099.653
59 | 3414.627 | 43.8753 | -60.45311 | 41 | 1073.471
60 | 3407.473 | 43.9416 | -60.8062 | 40 | 1047.289
61 | 3397.781 | 44.00974 | -63.46618 | 39 | 1021.107
62 | 3389.473 | 44.03388 | -63.37806 | 38 | 994.9244
63 | 3381.319 | 44.16032 | -61.82327 | 37 | 968.7422
64 | 3372.528 | 44.25289 | -64.12144 | 36 | 942.56
65 | 3365.769 | 44.4298 | -62.2044 | 35 | 916.3778
66 | 3357.143 | 44.39272 | -63.65566 | 34 | 890.1956
67 | 3348.352 | 44.53476 | -63.36577 | 33 | 864.0133
68 | 3339.429 | 44.6406 | -64.961 | 32 | 837.8311
69 | 3329.901 | 44.69932 | -65.02461 | 31 | 811.6489
70 | 3321.538 | 44.8568 | -65.713 | 30 | 785.4667
71 | 3311.659 | 44.93672 | -66.87021 | 29 | 759.2844
72 | 3302.726 | 45.03844 | -66.42268 | 28 | 733.1022
73 | 3292.308 | 45.13492 | -66.80617 | 27 | 706.92
74 | 3282.044 | 45.34896 | -67.40446 | 26 | 680.7378
75 | 3271.429 | 45.5054 | -68.186 | 25 | 654.5556
76 | 3260.44 | 45.52409 | -66.08144 | 24 | 628.3733
77 | 3250.472 | 45.7214 | -67.06893 | 23 | 602.1911
78 | 3236.286 | 45.8656 | -69.96502 | 22 | 576.0089
79 | 3224.176 | 45.97758 | -70.54691 | 21 | 549.8267
80 | 3212.308 | 46.089 | -70.6644 | 20 | 523.6444
81 | 3198.582 | 46.20506 | -70.90502 | 19 | 497.4622
82 | 3183.253 | 46.31168 | -71.80016 | 18 | 471.28
83 | 3167.033 | 46.55236 | -72.77292 | 17 | 445.0978
84 | 3150.55 | 46.67836 | -72.46824 | 16 | 418.9156
85 | 3134.066 | 46.7664 | -71.57965 | 15 | 392.7333
86 | 3115.385 | 46.9104 | -73.013 | 14 | 366.5511
87 | 3092.121 | 46.95255 | -77.05928 | 13 | 340.3689
88 | 3073.362 | 47.08484 | -75.16096 | 12 | 314.1867
89 | 3049.462 | 47.19808 | -73.37437 | 11 | 288.0044
90 | 3024.066 | 47.3464 | -75.3029 | 10 | 261.8222
91 | 2994.715 | 47.34964 | -77.19858 | 9 | 235.64
92 | 2964.835 | 47.43502 | -76.73608 | 8 | 209.4578
93 | 2932.275 | 47.54568 | -76.88277 | 7 | 183.2756
94 | 2892.814 | 47.61156 | -78.21126 | 6 | 157.0933
95 | 2848.956 | 47.667 | -78.994 | 5 | 130.9111
96 | 2799.60436 | 47.68003 | -79.05952 | 4 | 104.7289
97 | 2740.36254 | 47.68649 | -80.1912 | 3 | 78.54667
98 | 2671.23118 | 47.31328 | -80.32458 | 2 | 52.36444
99 | 2591.11009 | 46.723902 | -76.67433 | 1 | 26.18222
100 | 2501.099 | 45.6134 | -74.221 | 0 | 0

## 6点SOC数据
| U/mV | 内阻/mOhm | 截距 | SOC | Q/mAh
0 | 3940.659 | 41.7582 | -50.55 | 100 | 2618.222
1 | 3728.572 | 41.542 | -52.5444 | 80 | 2094.578
2 | 3576.923 | 42.4716 | -55.8744 | 60 | 1570.933
3 | 3407.473 | 43.9416 | -60.8062 | 40 | 1047.289
4 | 3212.308 | 46.089 | -70.6644 | 20 | 523.6444
5 | 2501.099 | 45.6134 | -74.221 | 0 | 0