## 101点SOC数据
| U/mV | 内阻/mOhm | 截距 | SOC | Q/mAh
0 | 4080.22 | 35.489 | -31.291 | 100 | 3079.111
1 | 4040.35156 | 35.489 | -30.80788 | 99 | 3048.32
2 | 4025.75856 | 35.48477 | -32.98428 | 98 | 3017.529
3 | 4016.65968 | 35.5612 | -31.30048 | 97 | 2986.738
4 | 4006.593 | 35.51654 | -32.52768 | 96 | 2955.947
5 | 3997.802 | 35.4602 | -32.9058 | 95 | 2925.156
6 | 3988.615 | 35.42852 | -32.13156 | 94 | 2894.364
7 | 3979.121 | 35.52375 | -33.57484 | 93 | 2863.573
8 | 3970.066 | 35.50787 | -31.91288 | 92 | 2832.782
9 | 3959.912 | 35.49054 | -31.82676 | 91 | 2801.991
10 | 3948.572 | 35.49624 | -33.3054 | 90 | 2771.2
11 | 3936.264 | 35.55254 | -33.80672 | 89 | 2740.409
12 | 3925.275 | 35.53521 | -33.01668 | 88 | 2709.618
13 | 3912.088 | 35.62024 | -34.84856 | 87 | 2678.827
14 | 3902.198 | 35.63608 | -34.13648 | 86 | 2648.036
15 | 3890.989 | 35.6332 | -33.3308 | 85 | 2617.244
16 | 3878.022 | 35.65192 | -34.3036 | 84 | 2586.453
17 | 3867.604 | 35.7774 | -34.931 | 83 | 2555.662
18 | 3856.044 | 35.70665 | -33.47824 | 82 | 2524.871
19 | 3844.659 | 35.77596 | -34.96776 | 81 | 2494.08
20 | 3834.506 | 35.7774 | -35.5904 | 80 | 2463.289
21 | 3825.275 | 35.81772 | -35.1326 | 79 | 2432.498
22 | 3815.385 | 35.87388 | -35.4134 | 78 | 2401.707
23 | 3806.594 | 35.86956 | -35.3908 | 77 | 2370.916
24 | 3797.011 | 35.9633 | -36.34408 | 76 | 2340.124
25 | 3785.714 | 35.9214 | -36.75 | 75 | 2309.333
26 | 3779.912 | 36.00368 | -36.37012 | 74 | 2278.542
27 | 3772.527 | 36.05696 | -35.84524 | 73 | 2247.751
28 | 3762.638 | 36.09584 | -37.6212 | 72 | 2216.96
29 | 3754.945 | 36.07856 | -36.30492 | 71 | 2186.169
30 | 3745.495 | 36.1448 | -36.9878 | 70 | 2155.378
31 | 3736.616 | 36.1967 | -39.22452 | 69 | 2124.587
32 | 3727.517 | 36.20816 | -38.09492 | 68 | 2093.796
33 | 3719.78 | 36.1736 | -38.011 | 67 | 2063.004
34 | 3712 | 36.24858 | -36.80336 | 66 | 2032.213
35 | 3701.319 | 36.3106 | -39.3554 | 65 | 2001.422
36 | 3692.308 | 36.31204 | -38.61436 | 64 | 1970.631
37 | 3682.813 | 36.33076 | -39.10516 | 63 | 1939.84
38 | 3674.022 | 36.38692 | -38.68196 | 62 | 1909.049
39 | 3663.736 | 36.39556 | -38.19764 | 61 | 1878.258
40 | 3654.725 | 36.4402 | -38.245 | 60 | 1847.467
41 | 3644.527 | 36.42436 | -38.69332 | 59 | 1816.676
42 | 3635.429 | 36.498 | -38.27024 | 58 | 1785.884
43 | 3625.231 | 36.57144 | -40.04416 | 57 | 1755.093
44 | 3615.385 | 36.61896 | -40.2368 | 56 | 1724.302
45 | 3606.594 | 36.6564 | -39.326 | 55 | 1693.511
46 | 3596.835 | 36.7502 | -40.894 | 54 | 1662.72
47 | 3586.989 | 36.81068 | -42.11956 | 53 | 1631.929
48 | 3580.835 | 36.7502 | -39.17956 | 52 | 1601.138
49 | 3571.429 | 36.9302 | -40.695 | 51 | 1570.347
50 | 3562.637 | 36.9664 | -41.975 | 50 | 1539.556
51 | 3554.945 | 36.9605 | -41.1542 | 49 | 1508.764
52 | 3546.286 | 37.0024 | -41.056 | 48 | 1477.973
53 | 3539.561 | 37.03264 | -41.3822 | 47 | 1447.182
54 | 3532.703 | 37.15072 | -40.83048 | 46 | 1416.391
55 | 3524.835 | 37.1464 | -40.4572 | 45 | 1385.6
56 | 3516.88 | 37.1824 | -41.91172 | 44 | 1354.809
57 | 3509.934 | 37.32228 | -43.66648 | 43 | 1324.018
58 | 3503.033 | 37.3266 | -42.94076 | 42 | 1293.227
59 | 3496.703 | 37.3626 | -42.857 | 41 | 1262.436
60 | 3489.231 | 37.377 | -42.4894 | 40 | 1231.644
61 | 3482.33 | 37.4708 | -44.497 | 39 | 1200.853
62 | 3475.517 | 37.4346 | -42.42608 | 38 | 1170.062
63 | 3469.231 | 37.52984 | -42.5942 | 37 | 1139.271
64 | 3462.55 | 37.4346 | -43.217 | 36 | 1108.48
65 | 3454.725 | 37.5644 | -44.0858 | 35 | 1077.689
66 | 3447.253 | 37.54136 | -43.7508 | 34 | 1046.898
67 | 3440.659 | 37.56152 | -43.01636 | 33 | 1016.107
68 | 3432.967 | 37.58024 | -43.90124 | 32 | 985.3156
69 | 3426.374 | 37.71148 | -43.5024 | 31 | 954.5244
70 | 3418.022 | 37.7086 | -45.2458 | 30 | 923.7333
71 | 3408.792 | 37.81804 | -45.26508 | 29 | 892.9422
72 | 3401.275 | 37.80652 | -45.0766 | 28 | 862.1511
73 | 3393.406 | 37.831 | -44.71644 | 27 | 831.36
74 | 3383.033 | 37.9752 | -47.19556 | 26 | 800.5689
75 | 3374.725 | 37.9392 | -43.543 | 25 | 769.7778
76 | 3365.626 | 38.03712 | -45.43832 | 24 | 738.9867
77 | 3356.044 | 38.0832 | -45.84456 | 23 | 708.1956
78 | 3345.231 | 38.18561 | -45.87304 | 22 | 677.4044
79 | 3334.198 | 38.23172 | -47.07072 | 21 | 646.6133
80 | 3323.736 | 38.3138 | -48.0526 | 20 | 615.8222
81 | 3312.44 | 38.35844 | -48.23184 | 19 | 585.0311
82 | 3301.055 | 38.44648 | -47.22136 | 18 | 554.24
83 | 3289.011 | 38.54296 | -49.02256 | 17 | 523.4489
84 | 3276.879 | 38.58904 | -49.60464 | 16 | 492.6578
85 | 3264.835 | 38.811 | -50.099 | 15 | 461.8667
86 | 3251.56 | 38.91488 | -50.79432 | 14 | 431.0756
87 | 3238.77 | 38.99696 | -49.2258 | 13 | 400.2844
88 | 3223.473 | 39.22612 | -50.67996 | 12 | 369.4933
89 | 3206.682 | 39.38598 | -52.88504 | 11 | 338.7022
90 | 3189.231 | 39.4956 | -52.8626 | 10 | 307.9111
91 | 3170.858 | 39.66562 | -51.64656 | 9 | 277.12
92 | 3147.253 | 39.8486 | -52.25376 | 8 | 246.3289
93 | 3119.868 | 40.0288 | -54.95712 | 7 | 215.5378
94 | 3090.11 | 40.11238 | -54.05624 | 6 | 184.7467
95 | 3052.747 | 40.3098 | -54.7366 | 5 | 153.9556
96 | 3003.297 | 40.52888 | -57.5894 | 4 | 123.1644
97 | 2940.132 | 40.76092 | -58.17896 | 3 | 92.37333
98 | 2855.56044 | 40.98144 | -59.36864 | 2 | 61.58222
99 | 2726.98944 | 41.0679 | -61.69092 | 1 | 30.79111
100 | 2498.901 | 40.209 | -62.584 | 0 | 0

## 6点SOC数据
| U/mV | 内阻/mOhm | 截距 | SOC | Q/mAh
0 | 4080.22 | 35.489 | -31.291 | 100 | 3079.111
1 | 3834.506 | 35.7774 | -35.5904 | 80 | 2463.289
2 | 3654.725 | 36.4402 | -38.245 | 60 | 1847.467
3 | 3489.231 | 37.377 | -42.4894 | 40 | 1231.644
4 | 3323.736 | 38.3138 | -48.0526 | 20 | 615.8222
5 | 2498.901 | 40.209 | -62.584 | 0 | 0