## 101点SOC数据
| U/mV | 内阻/mOhm | 截距 | SOC | Q/mAh
0 | 4062.637 | 35.9574 | -32.535 | 100 | 3011.556
1 | 4005.75776 | 35.98491 | -34.87032 | 99 | 2981.44
2 | 3994.549 | 35.7774 | -32.11856 | 98 | 2951.324
3 | 3984.92272 | 35.76732 | -33.47488 | 97 | 2921.209
4 | 3972.571 | 35.91852 | -37.8346 | 96 | 2891.093
5 | 3968.791 | 35.6836 | -33.8026 | 95 | 2860.978
6 | 3958.857 | 35.82924 | -34.0912 | 94 | 2830.862
7 | 3949.451 | 35.71678 | -34.62792 | 93 | 2800.747
8 | 3937.539 | 35.64186 | -36.36244 | 92 | 2770.631
9 | 3929.846 | 35.81916 | -34.9638 | 91 | 2740.516
10 | 3920.22 | 35.907 | -36.2384 | 90 | 2710.4
11 | 3909.89 | 35.73119 | -34.69996 | 89 | 2680.284
12 | 3899.033 | 35.6505 | -35.13176 | 88 | 2650.169
13 | 3889.846 | 35.84076 | -35.51156 | 87 | 2620.053
14 | 3877.626 | 35.93436 | -37.60608 | 86 | 2589.938
15 | 3867.033 | 35.6836 | -35.561 | 85 | 2559.822
16 | 3855.868 | 35.68651 | -36.8504 | 84 | 2529.707
17 | 3846.066 | 35.62456 | -35.35372 | 83 | 2499.591
18 | 3835.912 | 35.73982 | -34.69884 | 82 | 2469.476
19 | 3826.374 | 35.7774 | -37.129 | 81 | 2439.36
20 | 3816.483 | 35.8062 | -37.0532 | 80 | 2409.244
21 | 3806.594 | 35.7774 | -36.11692 | 79 | 2379.129
22 | 3799.868 | 35.8134 | -37.44088 | 78 | 2349.013
23 | 3790.681 | 35.86956 | -37.01832 | 77 | 2318.898
24 | 3781.846 | 35.87676 | -38.19652 | 76 | 2288.782
25 | 3773.626 | 35.9574 | -39.128 | 75 | 2258.667
26 | 3765.934 | 35.94012 | -37.10736 | 74 | 2228.551
27 | 3758.77 | 36.08144 | -37.54972 | 73 | 2198.436
28 | 3749.758 | 35.93148 | -38.99768 | 72 | 2168.32
29 | 3740.571 | 36.28612 | -39.71656 | 71 | 2138.204
30 | 3732.967 | 36.62756 | -42.259 | 70 | 2108.089
31 | 3725.759 | 36.22987 | -40.0058 | 69 | 2077.973
32 | 3715.341 | 36.2096 | -41.17928 | 68 | 2047.858
33 | 3709.978 | 36.2125 | -37.01856 | 67 | 2017.742
34 | 3699.824 | 36.13184 | -39.07704 | 66 | 1987.627
35 | 3690.11 | 36.1304 | -41.091 | 65 | 1957.511
36 | 3681.319 | 36.15776 | -40.83252 | 64 | 1927.396
37 | 3672.527 | 36.07856 | -37.79956 | 63 | 1897.28
38 | 3662.769 | 36.41284 | -40.17432 | 62 | 1867.164
39 | 3653.45 | 36.26884 | -38.57512 | 61 | 1837.049
40 | 3643.297 | 36.3826 | -39.2758 | 60 | 1806.933
41 | 3634.066 | 36.44452 | -40.4646 | 59 | 1776.818
42 | 3625.363 | 36.4647 | -39.37856 | 58 | 1746.702
43 | 3615.736 | 36.47338 | -40.60856 | 57 | 1716.587
44 | 3606.594 | 36.40564 | -40.75276 | 56 | 1686.471
45 | 3597.582 | 36.3178 | -40.93 | 55 | 1656.356
46 | 3586.813 | 36.46469 | -41.66444 | 54 | 1626.24
47 | 3578.637 | 36.534 | -41.703 | 53 | 1596.124
48 | 3570.374 | 36.40852 | -39.71312 | 52 | 1566.009
49 | 3561.275 | 36.45316 | -42.96856 | 51 | 1535.893
50 | 3552.748 | 36.3178 | -44.226 | 50 | 1505.778
51 | 3546.154 | 36.37108 | -40.36116 | 49 | 1475.662
52 | 3537.363 | 36.38836 | -41.80984 | 48 | 1445.547
53 | 3529.187 | 36.35812 | -41.92216 | 47 | 1415.431
54 | 3522.022 | 36.38692 | -41.14372 | 46 | 1385.316
55 | 3514.506 | 36.498 | -42.4894 | 45 | 1355.2
56 | 3508.307 | 36.6233 | -41.22664 | 44 | 1325.084
57 | 3500.352 | 36.81068 | -40.84472 | 43 | 1294.969
58 | 3491.297 | 36.92732 | -41.95536 | 42 | 1264.853
59 | 3486.461 | 36.98368 | -43.33624 | 41 | 1234.738
60 | 3479.121 | 37.168 | -44.082 | 40 | 1204.622
61 | 3471.428 | 37.31364 | -47.0082 | 39 | 1174.507
62 | 3465.934 | 37.29924 | -44.60632 | 38 | 1144.391
63 | 3458.11 | 36.93886 | -42.93544 | 37 | 1114.276
64 | 3450.945 | 36.97641 | -44.53012 | 36 | 1084.16
65 | 3444.615 | 37.305 | -44.1076 | 35 | 1054.044
66 | 3436.44 | 37.2546 | -44.16332 | 34 | 1023.929
67 | 3428.66 | 37.21282 | -46.32736 | 33 | 993.8133
68 | 3421.978 | 37.27908 | -45.7364 | 32 | 963.6978
69 | 3414.77 | 37.13056 | -44.02612 | 31 | 933.5822
70 | 3407.472 | 37.24736 | -45.7976 | 30 | 903.4667
71 | 3401.011 | 37.3986 | -43.12492 | 29 | 873.3511
72 | 3392 | 37.49672 | -46.03232 | 28 | 843.2356
73 | 3382.945 | 37.3482 | -44.456 | 27 | 813.12
74 | 3372.792 | 37.45347 | -45.5086 | 26 | 783.0044
75 | 3363.736 | 37.3986 | -46.334 | 25 | 752.8889
76 | 3356.308 | 37.3266 | -43.20452 | 24 | 722.7733
77 | 3346.725 | 37.4346 | -45.37104 | 23 | 692.6578
78 | 3337.363 | 37.10326 | -45.33984 | 22 | 662.5422
79 | 3324.22 | 37.68267 | -47.7104 | 21 | 632.4267
80 | 3315.165 | 37.0096 | -43.9484 | 20 | 602.3111
81 | 3304.264 | 37.10763 | -44.52692 | 19 | 572.1956
82 | 3291.956 | 37.23012 | -46.19396 | 18 | 542.08
83 | 3280.22 | 37.1104 | -46.25476 | 17 | 511.9644
84 | 3267.033 | 37.63787 | -47.53036 | 16 | 481.8489
85 | 3254.505 | 38.2778 | -47.8726 | 15 | 451.7333
86 | 3238.066 | 38.41761 | -50.33032 | 14 | 421.6178
87 | 3223.077 | 38.39444 | -49.81856 | 13 | 391.5022
88 | 3204.528 | 38.55592 | -51.72408 | 12 | 361.3867
89 | 3185.802 | 38.2274 | -49.68672 | 11 | 331.2711
90 | 3163.077 | 38.3714 | -51.637 | 10 | 301.1556
91 | 3138.11 | 38.29364 | -52.08304 | 9 | 271.04
92 | 3112.176 | 38.59626 | -54.43136 | 8 | 240.9244
93 | 3081.67 | 38.70876 | -52.53244 | 7 | 210.8089
94 | 3045.67 | 38.82396 | -52.84536 | 6 | 180.6933
95 | 3001.099 | 38.6886 | -55.8602 | 5 | 150.5778
96 | 2948.44 | 38.71882 | -52.97808 | 4 | 120.4622
97 | 2882.11028 | 38.3354 | -50.53344 | 3 | 90.34667
98 | 2794.506 | 37.41886 | -48.63232 | 2 | 60.23111
99 | 2671.429 | 35.417 | -40.55724 | 1 | 30.11556
100 | 2502.198 | 31.2016 | -19.744 | 0 | 0

## 6点SOC数据
| U/mV | 内阻/mOhm | 截距 | SOC | Q/mAh
0 | 4062.637 | 35.9574 | -32.535 | 100 | 3011.556
1 | 3816.483 | 35.8062 | -37.0532 | 80 | 2409.244
2 | 3643.297 | 36.3826 | -39.2758 | 60 | 1806.933
3 | 3479.121 | 37.168 | -44.082 | 40 | 1204.622
4 | 3315.165 | 37.0096 | -43.9484 | 20 | 602.3111
5 | 2502.198 | 31.2016 | -19.744 | 0 | 0