## 101点SOC数据
| U/mV | 内阻/mOhm | 截距 | SOC | Q/mAh
0 | 4094.506 | 34.5884 | -28.986 | 100 | 3119.556
1 | 4055.15381 | 34.49584 | -29.20459 | 99 | 3088.36
2 | 4041.758 | 34.4082 | -28.76638 | 98 | 3057.164
3 | 4032.49443 | 34.35168 | -27.17597 | 97 | 3025.969
4 | 4022.813 | 34.51779 | -29.20444 | 96 | 2994.773
5 | 4013.077 | 34.4064 | -28.13095 | 95 | 2963.578
6 | 4003.297 | 34.38228 | -29.0544 | 94 | 2932.382
7 | 3994.505 | 34.49215 | -29.60373 | 93 | 2901.187
8 | 3984.572 | 34.49758 | -29.67432 | 92 | 2869.991
9 | 3973.626 | 34.42908 | -29.60711 | 91 | 2838.796
10 | 3963.736 | 34.54518 | -29.759 | 90 | 2807.6
11 | 3951.549 | 34.41144 | -29.29902 | 89 | 2776.404
12 | 3938.462 | 34.61864 | -31.3342 | 88 | 2745.209
13 | 3926.956 | 34.62656 | -31.30839 | 87 | 2714.013
14 | 3914.286 | 34.70864 | -32.8832 | 86 | 2682.818
15 | 3903.132 | 34.57217 | -31.2677 | 85 | 2651.622
16 | 3890.154 | 34.52072 | -31.94456 | 84 | 2620.427
17 | 3878.275 | 34.61612 | -31.3226 | 83 | 2589.231
18 | 3866.571 | 34.53152 | -31.9986 | 82 | 2558.036
19 | 3856.044 | 34.5524 | -31.24578 | 81 | 2526.84
20 | 3845.934 | 34.5452 | -31.4074 | 80 | 2495.644
21 | 3835.165 | 34.65932 | -33.72461 | 79 | 2464.449
22 | 3826.176 | 34.58192 | -31.54706 | 78 | 2433.253
23 | 3816.89 | 34.61108 | -32.39603 | 77 | 2402.058
24 | 3806.945 | 34.62008 | -33.8036 | 76 | 2370.862
25 | 3797.802 | 34.6784 | -33.832 | 75 | 2339.667
26 | 3790.11 | 34.73024 | -34.15708 | 74 | 2308.471
27 | 3781.462 | 34.83124 | -34.5952 | 73 | 2277.276
28 | 3773.626 | 34.67192 | -33.05228 | 72 | 2246.08
29 | 3765.374 | 34.67876 | -32.19629 | 71 | 2214.884
30 | 3756.374 | 34.73974 | -34.908 | 70 | 2183.689
31 | 3746.517 | 34.79666 | -34.06062 | 69 | 2152.493
32 | 3739.561 | 34.90684 | -34.88528 | 68 | 2121.298
33 | 3729.67 | 34.81139 | -34.2002 | 67 | 2090.102
34 | 3721.978 | 34.78217 | -33.25186 | 66 | 2058.907
35 | 3711.374 | 34.8748 | -34.814 | 65 | 2027.711
36 | 3703.297 | 34.99197 | -36.14616 | 64 | 1996.516
37 | 3693.373 | 35.01863 | -35.56611 | 63 | 1965.32
38 | 3683.759 | 34.9486 | -35.79744 | 62 | 1934.124
39 | 3674.725 | 34.91908 | -35.68381 | 61 | 1902.929
40 | 3663.516 | 35.01348 | -37.7054 | 60 | 1871.733
41 | 3655.176 | 35.06436 | -35.76159 | 59 | 1840.538
42 | 3645.077 | 35.09064 | -35.89318 | 58 | 1809.342
43 | 3634.978 | 35.14032 | -39.25077 | 57 | 1778.147
44 | 3626.374 | 35.10864 | -36.68556 | 56 | 1746.951
45 | 3617.583 | 35.1648 | -36.263 | 55 | 1715.756
46 | 3608.505 | 35.18352 | -38.26912 | 54 | 1684.56
47 | 3599.923 | 35.29891 | -35.98932 | 53 | 1653.364
48 | 3590.945 | 35.26866 | -37.04604 | 52 | 1622.169
49 | 3581.659 | 35.46416 | -39.27673 | 51 | 1590.973
50 | 3573.077 | 35.399 | -39.083 | 50 | 1559.778
51 | 3565.516 | 35.26178 | -37.84789 | 49 | 1528.582
52 | 3558.242 | 35.24546 | -37.63344 | 48 | 1497.387
53 | 3550.549 | 35.31152 | -38.01967 | 47 | 1466.191
54 | 3543.143 | 35.489 | -39.51152 | 46 | 1434.996
55 | 3535.66 | 35.5612 | -39.94845 | 45 | 1403.8
56 | 3529.67 | 35.64616 | -37.96744 | 44 | 1372.604
57 | 3521.978 | 35.65696 | -39.8238 | 43 | 1341.409
58 | 3515.363 | 35.59792 | -39.50562 | 42 | 1310.213
59 | 3507.692 | 35.7052 | -40.065 | 41 | 1279.018
60 | 3502.418 | 35.8638 | -38.8794 | 40 | 1247.822
61 | 3493.407 | 35.90016 | -41.0388 | 39 | 1216.627
62 | 3487.912 | 35.78532 | -39.60838 | 38 | 1185.431
63 | 3480.253 | 35.8494 | -39.65303 | 37 | 1154.236
64 | 3472.703 | 35.83212 | -41.27108 | 36 | 1123.04
65 | 3467.418 | 36.0296 | -41.30135 | 35 | 1091.844
66 | 3460.439 | 35.94084 | -40.73766 | 34 | 1060.649
67 | 3453.549 | 35.97411 | -41.70626 | 33 | 1029.453
68 | 3446.154 | 35.9603 | -39.2304 | 32 | 998.2578
69 | 3439.682 | 36.1016 | -41.92522 | 31 | 967.0622
70 | 3432.308 | 36.044 | -40.9897 | 30 | 935.8667
71 | 3423.055 | 35.97514 | -43.63367 | 29 | 904.6711
72 | 3415.781 | 35.7283 | -40.88288 | 28 | 873.4756
73 | 3408.649 | 36.11564 | -41.1602 | 27 | 842.28
74 | 3400.967 | 36.13112 | -38.96354 | 26 | 811.0844
75 | 3390.11 | 36.1196 | -41.037 | 25 | 779.8889
76 | 3381.45 | 36.18521 | -41.71728 | 24 | 748.6933
77 | 3371.022 | 36.14156 | -41.96006 | 23 | 717.4978
78 | 3361.539 | 36.29476 | -44.1108 | 22 | 686.3022
79 | 3350.561 | 36.28252 | -44.04961 | 21 | 655.1067
80 | 3341.538 | 36.2962 | -43.2398 | 20 | 623.9111
81 | 3331.198 | 36.36784 | -42.94898 | 19 | 592.7156
82 | 3320.242 | 36.29692 | -43.19944 | 18 | 561.52
83 | 3307.945 | 36.678 | -46.87423 | 17 | 530.3244
84 | 3296.703 | 36.39124 | -44.55024 | 16 | 499.1289
85 | 3283.847 | 36.6474 | -45.7093 | 15 | 467.9333
86 | 3272.154 | 36.55848 | -45.07772 | 14 | 436.7378
87 | 3259.923 | 36.47449 | -44.94353 | 13 | 405.5422
88 | 3248.044 | 36.54408 | -44.56612 | 12 | 374.3467
89 | 3235.165 | 36.73398 | -45.20891 | 11 | 343.1511
90 | 3221.868 | 36.8294 | -45.7959 | 10 | 311.9556
91 | 3206.594 | 36.79664 | -46.6202 | 9 | 280.76
92 | 3190.022 | 36.64786 | -43.23972 | 8 | 249.5644
93 | 3171.791 | 36.82256 | -46.38746 | 7 | 218.3689
94 | 3149.605 | 36.84812 | -46.72374 | 6 | 187.1733
95 | 3123.022 | 36.9682 | -46.37905 | 5 | 155.9778
96 | 3087.912 | 36.68669 | -44.97244 | 4 | 124.7822
97 | 3036.264 | 36.50799 | -44.7044 | 3 | 93.58667
98 | 2954.68124 | 35.1252 | -38.945 | 2 | 62.39111
99 | 2818.88981 | 33.16772 | -31.98141 | 1 | 31.19556
100 | 2494.506 | 29.184 | -16.249 | 0 | 0

## 6点SOC数据
| U/mV | 内阻/mOhm | 截距 | SOC | Q/mAh
0 | 4094.506 | 34.5884 | -28.986 | 100 | 3119.556
1 | 3845.934 | 34.5452 | -31.4074 | 80 | 2495.644
2 | 3663.516 | 35.01348 | -37.7054 | 60 | 1871.733
3 | 3502.418 | 35.8638 | -38.8794 | 40 | 1247.822
4 | 3341.538 | 36.2962 | -43.2398 | 20 | 623.9111
5 | 2494.506 | 29.184 | -16.249 | 0 | 0