## 101点SOC数据
| U/mV | 内阻/mOhm | 截距 | SOC | Q/mAh
0 | 3996.704 | 42.0826 | -49.973 | 100 | 2642.667
1 | 3820.37346 | 41.99096 | -51.20726 | 99 | 2616.24
2 | 3808.044 | 41.68044 | -52.92976 | 98 | 2589.813
3 | 3799.736 | 41.58676 | -54.35158 | 97 | 2563.387
4 | 3798.373 | 41.362 | -48.56816 | 96 | 2536.96
5 | 3791.868 | 41.2574 | -50.6826 | 95 | 2510.533
6 | 3789.055 | 41.30713 | -48.5142 | 94 | 2484.107
7 | 3782.176 | 41.18608 | -49.6446 | 93 | 2457.68
8 | 3775.781 | 41.15876 | -52.78236 | 92 | 2431.253
9 | 3771.428 | 41.02179 | -48.58238 | 91 | 2404.827
10 | 3764.176 | 41.12408 | -52.4338 | 90 | 2378.4
11 | 3759.143 | 41.10331 | -50.76936 | 89 | 2351.973
12 | 3754.374 | 41.12852 | -48.06 | 88 | 2325.547
13 | 3747.231 | 41.00376 | -49.01878 | 87 | 2299.12
14 | 3738.681 | 41.04921 | -50.91592 | 86 | 2272.693
15 | 3733.297 | 41.0376 | -51.0123 | 85 | 2246.267
16 | 3725.978 | 41.02752 | -50.98388 | 84 | 2219.84
17 | 3720.681 | 41.04408 | -50.67104 | 83 | 2193.413
18 | 3712.396 | 41.0319 | -51.31348 | 82 | 2166.987
19 | 3706.879 | 41.06424 | -48.46394 | 81 | 2140.56
20 | 3699.121 | 41.08804 | -51.3744 | 80 | 2114.133
21 | 3692.681 | 41.14652 | -52.61228 | 79 | 2087.707
22 | 3688.615 | 41.15012 | -49.97036 | 78 | 2061.28
23 | 3679.583 | 41.22356 | -52.44764 | 77 | 2034.853
24 | 3672.527 | 41.25092 | -52.4086 | 76 | 2008.427
25 | 3667.033 | 41.2178 | -48.3965 | 75 | 1982
26 | 3660.307 | 41.22789 | -53.52428 | 74 | 1955.573
27 | 3651.187 | 41.35256 | -53.83952 | 73 | 1929.147
28 | 3645.055 | 41.38934 | -52.00168 | 72 | 1902.72
29 | 3636.989 | 41.42176 | -53.63646 | 71 | 1876.293
30 | 3629.67 | 41.434 | -54.423 | 70 | 1849.867
31 | 3621.165 | 41.44336 | -55.28306 | 69 | 1823.44
32 | 3615.385 | 41.51608 | -54.04212 | 68 | 1797.013
33 | 3607.692 | 41.55856 | -55.0458 | 67 | 1770.587
34 | 3601.89 | 41.62716 | -53.49852 | 66 | 1744.16
35 | 3593.407 | 41.6142 | -53.235 | 65 | 1717.733
36 | 3585.099 | 41.71068 | -54.7074 | 64 | 1691.307
37 | 3576.923 | 41.75676 | -54.9378 | 63 | 1664.88
38 | 3568.66 | 41.7582 | -54.41748 | 62 | 1638.453
39 | 3560.44 | 41.72652 | -53.75348 | 61 | 1612.027
40 | 3552.748 | 41.81592 | -55.892 | 60 | 1585.6
41 | 3545.055 | 41.9024 | -55.666 | 59 | 1559.173
42 | 3536.264 | 41.92688 | -55.7874 | 58 | 1532.747
43 | 3528.572 | 41.95424 | -55.06698 | 57 | 1506.32
44 | 3521.143 | 42.07391 | -54.36952 | 56 | 1479.893
45 | 3511.319 | 42.0934 | -56.621 | 55 | 1453.467
46 | 3504.572 | 42.16612 | -55.70976 | 54 | 1427.04
47 | 3494.242 | 42.18556 | -56.24694 | 53 | 1400.613
48 | 3485.714 | 42.25972 | -57.36476 | 52 | 1374.187
49 | 3478.022 | 42.32893 | -56.1062 | 51 | 1347.76
50 | 3470.33 | 42.3348 | -55.63 | 50 | 1321.333
51 | 3461.539 | 42.42336 | -56.0728 | 49 | 1294.907
52 | 3453.846 | 42.62588 | -58.09648 | 48 | 1268.48
53 | 3444.637 | 42.59192 | -58.84982 | 47 | 1242.053
54 | 3435.736 | 42.64604 | -59.1644 | 46 | 1215.627
55 | 3428.572 | 42.79234 | -58.6863 | 45 | 1189.2
56 | 3421.978 | 42.86656 | -58.2888 | 44 | 1162.773
57 | 3412.945 | 42.89896 | -59.79158 | 43 | 1136.347
58 | 3405.099 | 42.9832 | -59.61932 | 42 | 1109.92
59 | 3397.802 | 42.95728 | -59.53382 | 41 | 1083.493
60 | 3389.011 | 43.1058 | -60.584 | 40 | 1057.067
61 | 3382.351 | 43.20372 | -59.97554 | 39 | 1030.64
62 | 3372.528 | 43.28878 | -61.49888 | 38 | 1004.213
63 | 3364.857 | 43.41128 | -61.01238 | 37 | 977.7867
64 | 3357.143 | 43.4156 | -62.133 | 36 | 951.36
65 | 3348.352 | 43.5164 | -62.637 | 35 | 924.9333
66 | 3339.868 | 43.59285 | -62.00844 | 34 | 898.5067
67 | 3332.066 | 43.65124 | -62.91556 | 33 | 872.08
68 | 3323.077 | 43.80186 | -62.17404 | 32 | 845.6533
69 | 3313.473 | 43.83864 | -64.77572 | 31 | 819.2267
70 | 3305.495 | 43.9128 | -64.619 | 30 | 792.8
71 | 3295.956 | 44.01589 | -63.33242 | 29 | 766.3733
72 | 3287.912 | 44.2631 | -62.10724 | 28 | 739.9467
73 | 3276.923 | 44.2442 | -65.177 | 27 | 713.52
74 | 3269.099 | 44.35096 | -62.67756 | 26 | 687.0933
75 | 3256.593 | 44.3704 | -65.2585 | 25 | 660.6667
76 | 3247.209 | 44.49352 | -64.2256 | 24 | 634.24
77 | 3233.604 | 44.66724 | -67.11636 | 23 | 607.8133
78 | 3222.945 | 44.70828 | -64.59604 | 22 | 581.3867
79 | 3210.264 | 44.80928 | -67.25508 | 21 | 554.96
80 | 3198.022 | 45.037 | -66.9438 | 20 | 528.5333
81 | 3183.231 | 45.19699 | -71.03994 | 19 | 502.1067
82 | 3168.44 | 45.2589 | -69.63508 | 18 | 475.68
83 | 3152.747 | 45.37416 | -70.8268 | 17 | 449.2533
84 | 3138.154 | 45.45919 | -70.06504 | 16 | 422.8267
85 | 3120.879 | 45.6458 | -69.987 | 15 | 396.4
86 | 3102.945 | 45.67388 | -70.1274 | 14 | 369.9733
87 | 3081.341 | 45.79288 | -73.97546 | 13 | 343.5467
88 | 3062.637 | 45.9016 | -72.366 | 12 | 317.12
89 | 3040.527 | 45.9736 | -71.82476 | 11 | 290.6933
90 | 3015.385 | 45.9016 | -72.365 | 10 | 264.2667
91 | 2989.011 | 46.0458 | -73.086 | 9 | 237.84
92 | 2961.143 | 46.0674 | -71.348 | 8 | 211.4133
93 | 2928.33 | 46.1538 | -73.25234 | 7 | 184.9867
94 | 2891.78 | 46.10052 | -73.88712 | 6 | 158.56
95 | 2850.22 | 46.1394 | -75.9715 | 5 | 132.1333
96 | 2803.12116 | 45.87136 | -73.48864 | 4 | 105.7067
97 | 2745.89 | 45.49664 | -73.21956 | 3 | 79.28
98 | 2678.022 | 44.92592 | -70.60776 | 2 | 52.85333
99 | 2598.30754 | 43.73125 | -64.2168 | 1 | 26.42667
100 | 2503.297 | 42.1186 | -57.846 | 0 | 0

## 6点SOC数据
| U/mV | 内阻/mOhm | 截距 | SOC | Q/mAh
0 | 3996.704 | 42.0826 | -49.973 | 100 | 2642.667
1 | 3699.121 | 41.08804 | -51.3744 | 80 | 2114.133
2 | 3552.748 | 41.81592 | -55.892 | 60 | 1585.6
3 | 3389.011 | 43.1058 | -60.584 | 40 | 1057.067
4 | 3198.022 | 45.037 | -66.9438 | 20 | 528.5333
5 | 2503.297 | 42.1186 | -57.846 | 0 | 0