## 101点SOC数据
| U/mV | 内阻/mOhm | 截距 | SOC | Q/mAh
0 | 4071.428 | 38.0832 | -40.966 | 100 | 2808.444
1 | 3938.25319 | 38.10552 | -40.60403 | 99 | 2780.36
2 | 3922.24176 | 38.1914 | -41.24224 | 98 | 2752.276
3 | 3910.681 | 38.1552 | -41.00672 | 97 | 2724.191
4 | 3903.605 | 38.20868 | -39.35044 | 96 | 2696.107
5 | 3893.407 | 38.2598 | -41.90295 | 95 | 2668.022
6 | 3885.714 | 38.23244 | -41.7122 | 94 | 2639.938
7 | 3877.297 | 38.21552 | -40.88028 | 93 | 2611.853
8 | 3868.703 | 38.28356 | -41.9668 | 92 | 2583.769
9 | 3860.44 | 38.2634 | -41.54729 | 91 | 2555.684
10 | 3853.078 | 38.2058 | -42.3474 | 90 | 2527.6
11 | 3842.857 | 38.30588 | -42.17731 | 89 | 2499.516
12 | 3835.165 | 38.2994 | -43.145 | 88 | 2471.431
13 | 3826.956 | 38.31416 | -42.1198 | 87 | 2443.347
14 | 3819.428 | 38.3354 | -42.57868 | 86 | 2415.262
15 | 3810.824 | 38.2634 | -44.3937 | 85 | 2387.178
16 | 3802.242 | 38.33828 | -41.05352 | 84 | 2359.093
17 | 3794.253 | 38.41573 | -43.13317 | 83 | 2331.009
18 | 3786.813 | 38.4284 | -43.3294 | 82 | 2302.924
19 | 3776.923 | 38.5156 | -44.65461 | 81 | 2274.84
20 | 3770.33 | 38.5012 | -43.9342 | 80 | 2246.756
21 | 3763.725 | 38.44468 | -42.78438 | 79 | 2218.671
22 | 3756.44 | 38.54512 | -42.68214 | 78 | 2190.587
23 | 3747.253 | 38.61431 | -45.41194 | 77 | 2162.502
24 | 3738.813 | 38.6236 | -45.99732 | 76 | 2134.418
25 | 3732.143 | 38.6146 | -44.72175 | 75 | 2106.333
26 | 3725.341 | 38.69364 | -48.28132 | 74 | 2078.249
27 | 3717.583 | 38.6958 | -46.226 | 73 | 2050.164
28 | 3710.989 | 38.71884 | -44.89084 | 72 | 2022.08
29 | 3703.857 | 38.67744 | -45.55173 | 71 | 1993.996
30 | 3696.374 | 38.8182 | -44.97 | 70 | 1965.911
31 | 3687.912 | 38.91596 | -47.44858 | 69 | 1937.827
32 | 3680.22 | 38.91488 | -46.2224 | 68 | 1909.742
33 | 3671.429 | 38.95772 | -47.83233 | 67 | 1881.658
34 | 3663.23 | 38.96456 | -47.57026 | 66 | 1853.573
35 | 3653.846 | 38.948 | -48.586 | 65 | 1825.489
36 | 3647.077 | 39.02576 | -48.22748 | 64 | 1797.404
37 | 3638.495 | 39.16311 | -48.56257 | 63 | 1769.32
38 | 3630.528 | 39.056 | -47.41178 | 62 | 1741.236
39 | 3622.176 | 39.25744 | -47.99015 | 61 | 1713.151
40 | 3613.627 | 39.2362 | -47.829 | 60 | 1685.067
41 | 3604.396 | 39.2002 | -47.87979 | 59 | 1656.982
42 | 3595.604 | 39.3082 | -48.19 | 58 | 1628.898
43 | 3585.527 | 39.3082 | -50.57483 | 57 | 1600.813
44 | 3578.022 | 39.36724 | -48.87984 | 56 | 1572.729
45 | 3569.726 | 39.40909 | -47.59445 | 55 | 1544.644
46 | 3558.813 | 39.44304 | -49.9622 | 54 | 1516.56
47 | 3551.648 | 39.42396 | -46.80159 | 53 | 1488.476
48 | 3541.89 | 39.53304 | -50.4122 | 52 | 1460.391
49 | 3534.824 | 39.54672 | -48.62329 | 51 | 1432.307
50 | 3525.825 | 39.6866 | -48.982 | 50 | 1404.222
51 | 3514.627 | 39.72944 | -52.15251 | 49 | 1376.138
52 | 3506.726 | 39.84428 | -51.83664 | 48 | 1348.053
53 | 3498.901 | 39.85113 | -51.05846 | 47 | 1319.969
54 | 3490.638 | 39.94744 | -49.75868 | 46 | 1291.884
55 | 3482.418 | 39.937 | -50.83845 | 45 | 1263.8
56 | 3473.934 | 40.0648 | -51.97236 | 44 | 1235.716
57 | 3466.121 | 40.07092 | -49.43194 | 43 | 1207.631
58 | 3457.165 | 40.137 | -52.31102 | 42 | 1179.547
59 | 3450.55 | 40.28856 | -51.9918 | 41 | 1151.462
60 | 3441.758 | 40.353 | -54.513 | 40 | 1123.378
61 | 3436.912 | 40.4252 | -50.477 | 39 | 1095.293
62 | 3428.572 | 40.44536 | -51.6768 | 38 | 1067.209
63 | 3418.78 | 40.52996 | -53.06792 | 37 | 1039.124
64 | 3412.835 | 40.66009 | -55.12428 | 36 | 1011.04
65 | 3406.209 | 40.7134 | -54.1716 | 35 | 982.9556
66 | 3398.901 | 40.69684 | -52.9352 | 34 | 954.8711
67 | 3391.715 | 40.78833 | -53.68867 | 33 | 926.7867
68 | 3383.517 | 40.8576 | -53.738 | 32 | 898.7022
69 | 3375.945 | 40.82934 | -53.59771 | 31 | 870.6178
70 | 3367.363 | 41.0016 | -55.6672 | 30 | 842.5333
71 | 3359.901 | 41.0935 | -55.50049 | 29 | 814.4489
72 | 3352 | 41.06208 | -55.50872 | 28 | 786.3644
73 | 3343 | 41.15048 | -56.15953 | 27 | 758.28
74 | 3338.33 | 41.18828 | -52.29222 | 26 | 730.1956
75 | 3324.451 | 41.2898 | -58.097 | 25 | 702.1111
76 | 3315.868 | 41.40232 | -57.69292 | 24 | 674.0267
77 | 3306.187 | 41.47396 | -59.42443 | 23 | 645.9422
78 | 3295.802 | 41.57152 | -59.11096 | 22 | 617.8578
79 | 3282.461 | 41.54272 | -60.43963 | 21 | 589.7733
80 | 3274.066 | 41.75104 | -58.8656 | 20 | 561.6889
81 | 3261.539 | 41.88836 | -61.14475 | 19 | 533.6044
82 | 3250.088 | 41.9744 | -58.22358 | 18 | 505.52
83 | 3236.857 | 42.03812 | -57.35545 | 17 | 477.4356
84 | 3220.879 | 42.1906 | -60.404 | 16 | 449.3511
85 | 3205.66 | 42.32397 | -58.87185 | 15 | 421.2667
86 | 3187.538 | 42.43056 | -60.87846 | 14 | 393.1822
87 | 3167.033 | 42.49356 | -61.9178 | 13 | 365.0978
88 | 3145.67 | 42.659 | -63.53628 | 12 | 337.0133
89 | 3121.978 | 42.767 | -64.385 | 11 | 308.9289
90 | 3096.704 | 42.8428 | -62.565 | 10 | 280.8444
91 | 3068.132 | 43.03446 | -63.06273 | 9 | 252.76
92 | 3036.264 | 43.0914 | -64.37948 | 8 | 224.6756
93 | 3000.363 | 43.21128 | -65.5074 | 7 | 196.5911
94 | 2960.44 | 43.37456 | -66.3228 | 6 | 168.5067
95 | 2913.077 | 43.4516 | -67.80705 | 5 | 140.4222
96 | 2859.341 | 43.53229 | -68.21044 | 4 | 112.3378
97 | 2792.462 | 43.54927 | -68.29537 | 3 | 84.25333
98 | 2712.50562 | 43.2902 | -67.4176 | 2 | 56.16889
99 | 2618.00043 | 42.61616 | -64.72899 | 1 | 28.08444
100 | 2503.297 | 41.1098 | -59.395 | 0 | 0

## 6点SOC数据
| U/mV | 内阻/mOhm | 截距 | SOC | Q/mAh
0 | 4071.428 | 38.0832 | -40.966 | 100 | 2808.444
1 | 3770.33 | 38.5012 | -43.9342 | 80 | 2246.756
2 | 3613.627 | 39.2362 | -47.829 | 60 | 1685.067
3 | 3441.758 | 40.353 | -54.513 | 40 | 1123.378
4 | 3274.066 | 41.75104 | -58.8656 | 20 | 561.6889
5 | 2503.297 | 41.1098 | -59.395 | 0 | 0