## 101点SOC数据
| U/mV | 内阻/mOhm | 截距 | SOC | Q/mAh
0 | 4076.923 | 34.5524 | -36.498 | 100 | 3093.778
1 | 4038.461 | 34.77644 | -36.52021 | 99 | 3062.84
2 | 4025.03322 | 34.5524 | -34.54178 | 98 | 3031.902
3 | 4015.19817 | 34.71479 | -35.48563 | 97 | 3000.964
4 | 4005.011 | 34.62294 | -35.62036 | 96 | 2970.027
5 | 3993.516 | 34.5506 | -38.5781 | 95 | 2939.089
6 | 3987.912 | 34.54088 | -34.61606 | 94 | 2908.151
7 | 3976.417 | 34.56212 | -37.05314 | 93 | 2877.213
8 | 3967.165 | 34.51913 | -36.33164 | 92 | 2846.276
9 | 3957.143 | 34.6046 | -36.759 | 91 | 2815.338
10 | 3947.143 | 34.82978 | -37.8849 | 90 | 2784.4
11 | 3936.264 | 34.78366 | -36.2366 | 89 | 2753.462
12 | 3924.176 | 34.85212 | -37.9966 | 88 | 2722.524
13 | 3913.187 | 34.70397 | -36.15687 | 87 | 2691.587
14 | 3900.506 | 34.82116 | -37.33626 | 86 | 2660.649
15 | 3889.011 | 34.68743 | -36.239 | 85 | 2629.711
16 | 3876.088 | 34.89388 | -39.04064 | 84 | 2598.773
17 | 3865.527 | 34.8406 | -39.038 | 83 | 2567.836
18 | 3854.967 | 34.77292 | -36.52456 | 82 | 2536.898
19 | 3844.604 | 34.82584 | -37.66779 | 81 | 2505.96
20 | 3834.066 | 34.8694 | -38.083 | 80 | 2475.022
21 | 3823.967 | 34.83196 | -37.8958 | 79 | 2444.084
22 | 3814.748 | 34.8046 | -38.39642 | 78 | 2413.147
23 | 3807.626 | 34.98569 | -36.53334 | 77 | 2382.209
24 | 3795.604 | 35.00489 | -40.25544 | 76 | 2351.271
25 | 3787.912 | 34.93965 | -39.53325 | 75 | 2320.333
26 | 3780.066 | 35.15541 | -40.61206 | 74 | 2289.396
27 | 3772.01 | 34.9846 | -39.24247 | 73 | 2258.458
28 | 3762.726 | 35.17056 | -41.78588 | 72 | 2227.52
29 | 3755.703 | 35.1735 | -40.28489 | 71 | 2196.582
30 | 3746.484 | 35.06026 | -40.1363 | 70 | 2165.644
31 | 3738.461 | 34.95834 | -38.6276 | 69 | 2134.707
32 | 3727.517 | 35.0568 | -43.37104 | 68 | 2103.769
33 | 3720.879 | 35.05359 | -39.1468 | 67 | 2072.831
34 | 3711.275 | 35.11944 | -40.14646 | 66 | 2041.893
35 | 3702.198 | 35.345 | -42.3293 | 65 | 2010.956
36 | 3692.22 | 35.34644 | -42.71016 | 64 | 1980.018
37 | 3683.044 | 35.35004 | -43.1562 | 63 | 1949.08
38 | 3673.824 | 35.40696 | -42.77196 | 62 | 1918.142
39 | 3664.604 | 35.56512 | -43.12217 | 61 | 1887.204
40 | 3653.406 | 35.57548 | -45.35 | 60 | 1856.267
41 | 3643.967 | 35.70232 | -46.61062 | 59 | 1825.329
42 | 3634.747 | 35.55748 | -43.45762 | 58 | 1794.391
43 | 3625.275 | 35.8494 | -46.28 | 57 | 1763.453
44 | 3616.483 | 35.79609 | -44.91544 | 56 | 1732.516
45 | 3606.594 | 35.74851 | -45.28 | 55 | 1701.578
46 | 3597.802 | 35.84075 | -45.13774 | 54 | 1670.64
47 | 3589.011 | 35.74091 | -45.0012 | 53 | 1639.702
48 | 3579.121 | 35.85372 | -47.4006 | 52 | 1608.764
49 | 3572.649 | 36.16568 | -47.49884 | 51 | 1577.827
50 | 3563.186 | 36.1196 | -47.082 | 50 | 1546.889
51 | 3555.923 | 36.06164 | -46.36309 | 49 | 1515.951
52 | 3548.044 | 36.30772 | -45.89004 | 48 | 1485.013
53 | 3541.396 | 36.10124 | -45.70354 | 47 | 1454.076
54 | 3532.901 | 36.33435 | -47.67168 | 46 | 1423.138
55 | 3525.77 | 36.1574 | -46.8309 | 45 | 1392.2
56 | 3516.659 | 36.18515 | -46.85976 | 44 | 1361.262
57 | 3510.989 | 36.22091 | -46.7858 | 43 | 1330.324
58 | 3503.297 | 36.42076 | -48.71918 | 42 | 1299.387
59 | 3495.626 | 36.42652 | -50.23164 | 41 | 1268.449
60 | 3490.11 | 36.4402 | -48.135 | 40 | 1237.511
61 | 3482.418 | 36.51884 | -49.62719 | 39 | 1206.573
62 | 3475.824 | 36.7862 | -50.964 | 38 | 1175.636
63 | 3470.33 | 36.65748 | -49.2214 | 37 | 1144.698
64 | 3461.583 | 36.84811 | -52.28364 | 36 | 1113.76
65 | 3454.286 | 36.6546 | -50.6357 | 35 | 1082.822
66 | 3447.539 | 36.73935 | -51.543 | 34 | 1051.884
67 | 3441.758 | 36.67332 | -48.34534 | 33 | 1020.947
68 | 3434.637 | 36.85398 | -50.7314 | 32 | 990.0089
69 | 3427.275 | 36.9302 | -50.78282 | 31 | 959.0711
70 | 3418.681 | 36.77532 | -50.1403 | 30 | 928.1333
71 | 3411.747 | 36.84206 | -49.72669 | 29 | 897.1956
72 | 3403.297 | 36.79484 | -50.08404 | 28 | 866.2578
73 | 3394.505 | 37.03624 | -52.2152 | 27 | 835.32
74 | 3384.77 | 36.90431 | -51.39982 | 26 | 804.3822
75 | 3375.275 | 36.96625 | -52.6885 | 25 | 773.4444
76 | 3367.429 | 37.0672 | -50.171 | 24 | 742.5067
77 | 3359.308 | 37.28303 | -52.34917 | 23 | 711.5689
78 | 3348.989 | 37.30572 | -53.38576 | 22 | 680.6311
79 | 3339.824 | 37.16872 | -50.41565 | 21 | 649.6933
80 | 3328.351 | 37.3338 | -52.8236 | 20 | 618.7556
81 | 3317.132 | 37.22676 | -53.61681 | 19 | 587.8178
82 | 3305.495 | 37.4744 | -53.32796 | 18 | 556.88
83 | 3294.506 | 37.41595 | -54.5194 | 17 | 525.9422
84 | 3282.417 | 37.57741 | -55.44832 | 16 | 495.0044
85 | 3270.495 | 37.5842 | -54.6243 | 15 | 464.0667
86 | 3258.835 | 37.52624 | -54.07074 | 14 | 433.1289
87 | 3245.055 | 37.867 | -57.39007 | 13 | 402.1911
88 | 3230.022 | 37.85548 | -58.15672 | 12 | 371.2533
89 | 3216.165 | 37.83214 | -55.4124 | 11 | 340.3156
90 | 3198.681 | 38.112 | -55.8346 | 10 | 309.3778
91 | 3180.22 | 38.24432 | -57.71609 | 9 | 278.44
92 | 3158.11 | 38.34546 | -57.5294 | 8 | 247.5022
93 | 3132.165 | 38.45605 | -59.01654 | 7 | 216.5644
94 | 3102.198 | 38.66981 | -59.63474 | 6 | 185.6267
95 | 3064.89 | 38.739 | -60.78295 | 5 | 154.6889
96 | 3019.16456 | 38.984 | -62.56844 | 4 | 123.7511
97 | 2960.44 | 38.91255 | -61.40894 | 3 | 92.81333
98 | 2878.022 | 38.7318 | -61.17556 | 2 | 61.87556
99 | 2746.39578 | 38.163242 | -61.81599 | 1 | 30.93778
100 | 2570.33 | 37.5788 | -59.322 | 0 | 0

## 6点SOC数据
| U/mV | 内阻/mOhm | 截距 | SOC | Q/mAh
0 | 4076.923 | 34.5524 | -36.498 | 100 | 3093.778
1 | 3834.066 | 34.8694 | -38.083 | 80 | 2475.022
2 | 3653.406 | 35.57548 | -45.35 | 60 | 1856.267
3 | 3490.11 | 36.4402 | -48.135 | 40 | 1237.511
4 | 3328.351 | 37.3338 | -52.8236 | 20 | 618.7556
5 | 2570.33 | 37.5788 | -59.322 | 0 | 0