## 101点SOC数据
| U/mV | 内阻/mOhm | 截距 | SOC | Q/mAh
0 | 4075.824 | 36.2458 | -35.075 | 100 | 2922.222
1 | 4000.27475 | 36.1736 | -35.2635 | 99 | 2893
2 | 3983.517 | 36.1917 | -33.7055 | 98 | 2863.778
3 | 3972.527 | 36.2638 | -34.067 | 97 | 2834.556
4 | 3961.539 | 36.1376 | -35.632 | 96 | 2805.333
5 | 3952.472 | 36.1826 | -35.30925 | 95 | 2776.111
6 | 3943.406 | 36.1917 | -34.255 | 94 | 2746.889
7 | 3932.967 | 36.2096 | -37.91625 | 93 | 2717.667
8 | 3923.077 | 36.1376 | -37.831 | 92 | 2688.444
9 | 3914.286 | 36.2458 | -36.44875 | 91 | 2659.222
10 | 3903.847 | 36.1736 | -36.9115 | 90 | 2630
11 | 3893.681 | 36.28175 | -39.37525 | 89 | 2600.778
12 | 3884.615 | 36.2818 | -37.453 | 88 | 2571.556
13 | 3874.725 | 36.3628 | -39.23175 | 87 | 2542.333
14 | 3864.835 | 36.3898 | -36.894 | 86 | 2513.111
15 | 3854.121 | 36.4168 | -37.85325 | 85 | 2483.889
16 | 3843.956 | 36.3898 | -37.993 | 84 | 2454.667
17 | 3832.418 | 36.516 | -40.2725 | 83 | 2425.444
18 | 3824.176 | 36.4438 | -38.263 | 82 | 2396.222
19 | 3814.286 | 36.56995 | -39.44325 | 81 | 2367
20 | 3806.594 | 36.642 | -40.352 | 80 | 2337.778
21 | 3795.879 | 36.624 | -39.43875 | 79 | 2308.556
22 | 3787.912 | 36.642 | -39.254 | 78 | 2279.333
23 | 3779.67 | 36.75015 | -39.79475 | 77 | 2250.111
24 | 3771.428 | 36.642 | -40.353 | 76 | 2220.889
25 | 3764.56 | 36.7682 | -39.885 | 75 | 2191.667
26 | 3755.495 | 36.8042 | -40.6145 | 74 | 2162.444
27 | 3748.352 | 36.79515 | -40.01975 | 73 | 2133.222
28 | 3739.561 | 36.606 | -39.073 | 72 | 2104
29 | 3732.692 | 36.70505 | -37.92075 | 71 | 2074.778
30 | 3723.627 | 36.8042 | -39.5155 | 70 | 2045.556
31 | 3716.484 | 36.7592 | -40.6635 | 69 | 2016.333
32 | 3708.792 | 37.1104 | -41.595 | 68 | 1987.111
33 | 3698.077 | 37.0564 | -42.9745 | 67 | 1957.889
34 | 3691.758 | 36.8402 | -39.6955 | 66 | 1928.667
35 | 3682.417 | 37.03835 | -43.16 | 65 | 1899.444
36 | 3674.725 | 37.0024 | -41.056 | 64 | 1870.222
37 | 3665.11 | 37.0744 | -40.04225 | 63 | 1841
38 | 3655.495 | 37.1104 | -42.695 | 62 | 1811.778
39 | 3646.978 | 37.2456 | -42.8215 | 61 | 1782.556
40 | 3636.264 | 37.2546 | -43.416 | 60 | 1753.333
41 | 3628.571 | 37.28155 | -42.17725 | 59 | 1724.111
42 | 3618.682 | 37.2545 | -43.964 | 58 | 1694.889
43 | 3609.066 | 37.3536 | -43.3615 | 57 | 1665.667
44 | 3600 | 37.3626 | -42.857 | 56 | 1636.444
45 | 3591.484 | 37.4978 | -43.25825 | 55 | 1607.222
46 | 3581.319 | 37.3806 | -42.3975 | 54 | 1578
47 | 3570.879 | 37.5698 | -45.26675 | 53 | 1548.778
48 | 3563.736 | 37.6508 | -44.298 | 52 | 1519.556
49 | 3554.945 | 37.6148 | -43.56875 | 51 | 1490.333
50 | 3545.605 | 37.759 | -45.938 | 50 | 1461.111
51 | 3537.088 | 37.777 | -45.20275 | 49 | 1431.889
52 | 3527.473 | 37.795 | -45.019 | 48 | 1402.667
53 | 3521.154 | 37.9662 | -45.60025 | 47 | 1373.444
54 | 3510.439 | 37.9932 | -48.208 | 46 | 1344.222
55 | 3505.495 | 38.0112 | -45.825 | 45 | 1315
56 | 3497.802 | 38.0472 | -45.181 | 44 | 1285.778
57 | 3490.385 | 38.0562 | -46.05025 | 43 | 1256.556
58 | 3481.868 | 38.1553 | -46.8205 | 42 | 1227.333
59 | 3475.55 | 38.2004 | -45.3975 | 41 | 1198.111
60 | 3467.033 | 38.2994 | -47.541 | 40 | 1168.889
61 | 3459.891 | 38.3444 | -47.4905 | 39 | 1139.667
62 | 3453.297 | 38.3714 | -46.2525 | 38 | 1110.444
63 | 3444.231 | 38.4074 | -48.35575 | 37 | 1081.222
64 | 3438.461 | 38.4436 | -48.263 | 36 | 1052
65 | 3430.769 | 38.4886 | -47.66275 | 35 | 1022.778
66 | 3423.077 | 38.4436 | -49.361 | 34 | 993.5556
67 | 3418.132 | 38.55165 | -46.0555 | 33 | 964.3333
68 | 3408.792 | 38.6236 | -48.062 | 32 | 935.1111
69 | 3401.099 | 38.6236 | -48.6125 | 31 | 905.8889
70 | 3393.956 | 38.7138 | -50.1625 | 30 | 876.6667
71 | 3386.813 | 38.8218 | -48.7795 | 29 | 847.4444
72 | 3378.022 | 38.8758 | -49.324 | 28 | 818.2222
73 | 3368.407 | 38.8758 | -51.24725 | 27 | 789
74 | 3360.989 | 39.002 | -50.505 | 26 | 759.7778
75 | 3352.472 | 38.984 | -50.4145 | 25 | 730.5556
76 | 3345.055 | 39.128 | -48.387 | 24 | 701.3333
77 | 3334.066 | 39.15515 | -51.81975 | 23 | 672.1111
78 | 3326.374 | 39.092 | -48.7565 | 22 | 642.8889
79 | 3315.385 | 39.2182 | -50.76125 | 21 | 613.6667
80 | 3304.396 | 39.3082 | -51.486 | 20 | 584.4444
81 | 3292.583 | 39.3082 | -50.66175 | 19 | 555.2222
82 | 3280.22 | 39.3983 | -53.0355 | 18 | 526
83 | 3268.132 | 39.4704 | -51.47275 | 17 | 496.7778
84 | 3253.846 | 39.6326 | -54.207 | 16 | 467.5556
85 | 3239.561 | 39.5424 | -50.18425 | 15 | 438.3333
86 | 3221.428 | 39.6685 | -53.837 | 14 | 409.1111
87 | 3203.022 | 39.7586 | -54.01275 | 13 | 379.8889
88 | 3183.517 | 39.8848 | -53.27 | 12 | 350.6667
89 | 3160.989 | 40.14595 | -56.22325 | 11 | 321.4444
90 | 3135.165 | 40.1189 | -55.5395 | 10 | 292.2222
91 | 3107.967 | 40.254 | -56.21475 | 9 | 263
92 | 3075.824 | 40.353 | -56.71 | 8 | 233.7778
93 | 3042.857 | 40.4612 | -57.52575 | 7 | 204.5556
94 | 3003.297 | 40.5692 | -56.692 | 6 | 175.3333
95 | 2956.594 | 40.6684 | -57.7375 | 5 | 146.1111
96 | 2900 | 40.5692 | -59.989 | 4 | 116.8889
97 | 2829.946 | 40.35305 | -63.02875 | 3 | 87.66667
98 | 2747.803 | 39.8306 | -56.296 | 2 | 58.44444
99 | 2641.20875 | 38.7408 | -52.77 | 1 | 29.22222
100 | 2504.396 | 36.8222 | -42.352 | 0 | 0

## 6点SOC数据
| U/mV | 内阻/mOhm | 截距 | SOC | Q/mAh
0 | 4075.824 | 36.2458 | -35.075 | 100 | 2922.222
1 | 3806.594 | 36.642 | -40.352 | 80 | 2337.778
2 | 3636.264 | 37.2546 | -43.416 | 60 | 1753.333
3 | 3467.033 | 38.2994 | -47.541 | 40 | 1168.889
4 | 3304.396 | 39.3082 | -51.486 | 20 | 584.4444
5 | 2504.396 | 36.8222 | -42.352 | 0 | 0