## 101点SOC数据
| U/mV | 内阻/mOhm | 截距 | SOC | Q/mAh
0 | 4090.11 | 36.606 | -35.777 | 100 | 3245.333
1 | 4047.253 | 36.31996 | -33.26978 | 99 | 3212.88
2 | 4032.92304 | 36.16784 | -34.64124 | 98 | 3180.427
3 | 4021.91206 | 36.0656 | -34.174 | 97 | 3147.973
4 | 4010.989 | 35.85804 | -33.1362 | 96 | 3115.52
5 | 4002.308 | 35.8206 | -34.048 | 95 | 3083.067
6 | 3995.472 | 35.77308 | -32.84328 | 94 | 3050.613
7 | 3986.505 | 35.68435 | -31.63132 | 93 | 3018.16
8 | 3976.923 | 35.67496 | -33.3198 | 92 | 2985.707
9 | 3966.33 | 35.80692 | -33.9796 | 91 | 2953.253
10 | 3956.044 | 35.7774 | -34.0518 | 90 | 2920.8
11 | 3943.472 | 35.7176 | -36.21454 | 89 | 2888.347
12 | 3931.868 | 35.65917 | -35.43884 | 88 | 2855.893
13 | 3919.78 | 35.68797 | -35.58286 | 87 | 2823.44
14 | 3908.176 | 35.7052 | -32.5046 | 86 | 2790.987
15 | 3895.604 | 35.6944 | -35.2853 | 85 | 2758.533
16 | 3883.517 | 35.68072 | -35.89728 | 84 | 2726.08
17 | 3871.055 | 35.60872 | -34.46126 | 83 | 2693.627
18 | 3859.737 | 35.71541 | -34.2254 | 82 | 2661.173
19 | 3848.769 | 35.61952 | -34.82236 | 81 | 2628.72
20 | 3838.682 | 35.7918 | -33.6832 | 80 | 2596.267
21 | 3827.473 | 35.75652 | -35.46402 | 79 | 2563.813
22 | 3818.681 | 35.68081 | -34.44804 | 78 | 2531.36
23 | 3807.692 | 35.7414 | -35.76208 | 77 | 2498.907
24 | 3797.758 | 35.91996 | -36.78676 | 76 | 2466.453
25 | 3790.11 | 35.9394 | -36.84 | 75 | 2434
26 | 3780.22 | 35.91996 | -38.89636 | 74 | 2401.547
27 | 3771.516 | 35.91852 | -37.65876 | 73 | 2369.093
28 | 3764.351 | 35.91708 | -36.11296 | 72 | 2336.64
29 | 3755.582 | 36.00872 | -37.64818 | 71 | 2304.187
30 | 3745.934 | 35.8422 | -36.354 | 70 | 2271.733
31 | 3738.726 | 36.11024 | -37.42944 | 69 | 2239.28
32 | 3728.572 | 36.17072 | -37.9956 | 68 | 2206.827
33 | 3719.78 | 36.14912 | -37.8886 | 67 | 2174.373
34 | 3710.989 | 36.08864 | -37.23452 | 66 | 2141.92
35 | 3700.44 | 36.2926 | -38.4961 | 65 | 2109.467
36 | 3692.308 | 36.21974 | -38.24068 | 64 | 2077.013
37 | 3682.417 | 36.3178 | -39.01874 | 63 | 2044.56
38 | 3671.429 | 36.32788 | -41.81464 | 62 | 2012.107
39 | 3663.253 | 36.25372 | -38.2795 | 61 | 1979.653
40 | 3652.527 | 36.361 | -40.2668 | 60 | 1947.2
41 | 3643.055 | 36.38332 | -39.96078 | 59 | 1914.747
42 | 3634.066 | 36.37687 | -38.1042 | 58 | 1882.293
43 | 3623.231 | 36.53904 | -41.88234 | 57 | 1849.84
44 | 3614.286 | 36.498 | -40.731 | 56 | 1817.387
45 | 3605.495 | 36.606 | -40.2828 | 55 | 1784.933
46 | 3595.692 | 36.53112 | -39.7986 | 54 | 1752.48
47 | 3587.912 | 36.63552 | -39.28754 | 53 | 1720.027
48 | 3578.022 | 36.71275 | -41.80576 | 52 | 1687.573
49 | 3570.33 | 36.82148 | -41.27238 | 51 | 1655.12
50 | 3561.539 | 36.7502 | -41.992 | 50 | 1622.667
51 | 3553.824 | 36.85676 | -42.54776 | 49 | 1590.213
52 | 3545.143 | 36.78908 | -43.15452 | 48 | 1557.76
53 | 3538.461 | 37.00456 | -42.42956 | 47 | 1525.307
54 | 3530.857 | 37.02974 | -43.3028 | 46 | 1492.853
55 | 3526.154 | 36.93382 | -37.8557 | 45 | 1460.4
56 | 3515.253 | 37.09744 | -44.69544 | 44 | 1427.947
57 | 3508.791 | 37.08517 | -43.66786 | 43 | 1395.493
58 | 3501.275 | 37.05568 | -44.26688 | 42 | 1363.04
59 | 3495.802 | 37.11332 | -42.51176 | 41 | 1330.587
60 | 3489.231 | 37.0312 | -42.0792 | 40 | 1298.133
61 | 3482.418 | 37.1104 | -42.07934 | 39 | 1265.68
62 | 3475.56 | 37.29199 | -43.86648 | 38 | 1233.227
63 | 3468.418 | 37.38924 | -45.71572 | 37 | 1200.773
64 | 3462.33 | 37.3986 | -43.34472 | 36 | 1168.32
65 | 3455.714 | 37.42026 | -43.475 | 35 | 1135.867
66 | 3446.506 | 37.40162 | -46.39304 | 34 | 1103.413
67 | 3440.286 | 37.41012 | -46.0176 | 33 | 1070.96
68 | 3434.066 | 37.66383 | -45.46216 | 32 | 1038.507
69 | 3425.956 | 37.62848 | -44.60302 | 31 | 1006.053
70 | 3419.34 | 37.7734 | -45.3506 | 30 | 973.6
71 | 3411.451 | 37.81588 | -45.29924 | 29 | 941.1467
72 | 3403.297 | 37.795 | -46.118 | 28 | 908.6933
73 | 3395.011 | 37.867 | -46.56646 | 27 | 876.24
74 | 3386.285 | 37.86556 | -45.89932 | 26 | 843.7867
75 | 3378.572 | 37.813 | -45.109 | 25 | 811.3333
76 | 3368.088 | 37.86844 | -46.52916 | 24 | 778.88
77 | 3358.835 | 37.867 | -46.39008 | 23 | 746.4267
78 | 3348.352 | 37.93477 | -47.3004 | 22 | 713.9733
79 | 3339.099 | 37.99968 | -45.86614 | 21 | 681.52
80 | 3328.571 | 38.0976 | -47.631 | 20 | 649.0667
81 | 3318.264 | 38.09688 | -45.84602 | 19 | 616.6133
82 | 3306.594 | 38.1552 | -47.918 | 18 | 584.16
83 | 3294.879 | 38.28716 | -49.30348 | 17 | 551.7067
84 | 3283.868 | 38.38436 | -49.81144 | 16 | 519.2533
85 | 3272.528 | 38.2634 | -48.459 | 15 | 486.8
86 | 3260.748 | 38.4074 | -48.87228 | 14 | 454.3467
87 | 3248.352 | 38.42483 | -49.26714 | 13 | 421.8933
88 | 3234.33 | 38.5156 | -49.721 | 12 | 389.44
89 | 3220.637 | 38.56384 | -50.20398 | 11 | 356.9867
90 | 3204.396 | 38.63816 | -50.5534 | 10 | 324.5333
91 | 3186.813 | 38.72532 | -50.57178 | 9 | 292.08
92 | 3165.011 | 38.58184 | -50.97536 | 8 | 259.6267
93 | 3141.758 | 38.85564 | -51.4212 | 7 | 227.1733
94 | 3113.187 | 38.90766 | -51.68128 | 6 | 194.72
95 | 3075.934 | 38.9912 | -52.099 | 5 | 162.2667
96 | 3028.65984 | 39.17284 | -55.11636 | 4 | 129.8133
97 | 2967.033 | 39.34853 | -54.01754 | 3 | 97.36
98 | 2878.10992 | 39.47975 | -57.75084 | 2 | 64.90667
99 | 2742.90096 | 39.45024 | -59.84522 | 1 | 32.45333
100 | 2497.802 | 38.1192 | -54.333 | 0 | 0

## 6点SOC数据
| U/mV | 内阻/mOhm | 截距 | SOC | Q/mAh
0 | 4090.11 | 36.606 | -35.777 | 100 | 3245.333
1 | 3838.682 | 35.7918 | -33.6832 | 80 | 2596.267
2 | 3652.527 | 36.361 | -40.2668 | 60 | 1947.2
3 | 3489.231 | 37.0312 | -42.0792 | 40 | 1298.133
4 | 3328.571 | 38.0976 | -47.631 | 20 | 649.0667
5 | 2497.802 | 38.1192 | -54.333 | 0 | 0