## 101点SOC数据
| U/mV | 内阻/mOhm | 截距 | SOC | Q/mAh
0 | 4101.099 | 35.345 | -31.67 | 100 | 3265.778
1 | 4064.835 | 35.309 | -29.82052 | 99 | 3233.12
2 | 4048.39596 | 35.2008 | -30.90504 | 98 | 3200.462
3 | 4036.74756 | 35.26857 | -31.41972 | 97 | 3167.804
4 | 4026.374 | 35.2368 | -30.03 | 96 | 3135.147
5 | 4016.484 | 35.2874 | -31.1622 | 95 | 3102.489
6 | 4004.792 | 35.33202 | -34.50556 | 94 | 3069.831
7 | 3997.099 | 35.26279 | -31.96268 | 93 | 3037.173
8 | 3986.813 | 35.30324 | -30.71472 | 92 | 3004.516
9 | 3974.373 | 35.26142 | -32.35108 | 91 | 2971.858
10 | 3962.857 | 35.3594 | -33.5004 | 90 | 2939.2
11 | 3951.341 | 35.25702 | -31.53852 | 89 | 2906.542
12 | 3938.462 | 35.37236 | -32.07056 | 88 | 2873.884
13 | 3924.176 | 35.40836 | -35.02004 | 87 | 2841.227
14 | 3913.187 | 35.46884 | -33.3882 | 86 | 2808.569
15 | 3900 | 35.49624 | -33.745 | 85 | 2775.911
16 | 3888.615 | 35.47748 | -32.37636 | 84 | 2743.253
17 | 3875.824 | 35.45876 | -32.2388 | 83 | 2710.596
18 | 3863.736 | 35.5612 | -33.85 | 82 | 2677.938
19 | 3851.78 | 35.56552 | -34.97136 | 81 | 2645.28
20 | 3842.417 | 35.53232 | -33.7056 | 80 | 2612.622
21 | 3831.868 | 35.63032 | -35.20668 | 79 | 2579.964
22 | 3822.462 | 35.65336 | -34.44268 | 78 | 2547.307
23 | 3812.132 | 35.59432 | -35.02668 | 77 | 2514.649
24 | 3803.341 | 35.66776 | -34.33884 | 76 | 2481.991
25 | 3795.604 | 35.7414 | -33.653 | 75 | 2449.333
26 | 3786.242 | 35.68792 | -35.62656 | 74 | 2416.676
27 | 3777.978 | 35.70376 | -34.60676 | 73 | 2384.018
28 | 3768.747 | 35.72113 | -34.64964 | 72 | 2351.36
29 | 3760.351 | 35.7385 | -34.82436 | 71 | 2318.702
30 | 3750.549 | 35.7774 | -36.4696 | 70 | 2286.044
31 | 3741.758 | 35.8494 | -36.39 | 69 | 2253.387
32 | 3731.868 | 35.8494 | -36.78564 | 68 | 2220.729
33 | 3724.176 | 35.83068 | -36.2964 | 67 | 2188.071
34 | 3715.033 | 35.9214 | -37.10168 | 66 | 2155.413
35 | 3704.396 | 36.01516 | -40.295 | 65 | 2122.756
36 | 3695.912 | 35.9993 | -37.62308 | 64 | 2090.098
37 | 3686.813 | 35.9574 | -36.09476 | 63 | 2057.44
38 | 3676.923 | 36.03963 | -37.34116 | 62 | 2024.782
39 | 3667.033 | 36.08144 | -37.5502 | 61 | 1992.124
40 | 3656.044 | 36.152 | -38.7822 | 60 | 1959.467
41 | 3647.253 | 36.18656 | -38.0758 | 59 | 1926.809
42 | 3637.363 | 36.23425 | -39.41224 | 58 | 1894.151
43 | 3628.571 | 36.19959 | -38.5366 | 57 | 1861.493
44 | 3618.682 | 36.21394 | -39.17884 | 56 | 1828.836
45 | 3610.989 | 36.325 | -37.669 | 55 | 1796.178
46 | 3601.099 | 36.39268 | -39.1064 | 54 | 1763.52
47 | 3592.44 | 36.46623 | -38.24328 | 53 | 1730.862
48 | 3583.517 | 36.49944 | -39.6392 | 52 | 1698.204
49 | 3576.395 | 36.57144 | -39.42872 | 51 | 1665.547
50 | 3568.132 | 36.678 | -41.632 | 50 | 1632.889
51 | 3560.44 | 36.606 | -39.074 | 49 | 1600.231
52 | 3551.692 | 36.64489 | -42.47748 | 48 | 1567.573
53 | 3545.055 | 36.7862 | -42.173 | 47 | 1534.916
54 | 3539.473 | 36.7862 | -39.97408 | 46 | 1502.258
55 | 3530.329 | 36.8654 | -41.9096 | 45 | 1469.6
56 | 3524.176 | 36.86252 | -40.3566 | 44 | 1436.942
57 | 3517.187 | 36.90716 | -40.9748 | 43 | 1404.284
58 | 3510.066 | 37.0384 | -41.236 | 42 | 1371.627
59 | 3503.297 | 37.08592 | -41.82496 | 41 | 1338.969
60 | 3495.824 | 37.0816 | -43.4302 | 40 | 1306.311
61 | 3490.418 | 37.13632 | -43.30816 | 39 | 1273.653
62 | 3485.45 | 37.15504 | -39.88596 | 38 | 1240.996
63 | 3477.494 | 37.16373 | -42.39016 | 37 | 1208.338
64 | 3470.33 | 37.20846 | -42.39404 | 36 | 1175.68
65 | 3462.638 | 37.2258 | -44.1502 | 35 | 1143.022
66 | 3456.791 | 37.33812 | -41.98728 | 34 | 1110.364
67 | 3449.451 | 37.41732 | -43.1306 | 33 | 1077.707
68 | 3442.154 | 37.43755 | -43.93512 | 32 | 1045.049
69 | 3436 | 37.44326 | -41.45796 | 31 | 1012.391
70 | 3426.814 | 37.5212 | -44.9682 | 30 | 979.7333
71 | 3420.703 | 37.5428 | -42.83484 | 29 | 947.0756
72 | 3410.374 | 37.5788 | -44.55344 | 28 | 914.4178
73 | 3403.253 | 37.71867 | -44.63736 | 27 | 881.76
74 | 3393.977 | 37.6508 | -43.72752 | 26 | 849.1022
75 | 3384.616 | 37.759 | -43.74 | 25 | 816.4444
76 | 3374.725 | 37.795 | -45.59048 | 24 | 783.7867
77 | 3365.934 | 37.831 | -44.18792 | 23 | 751.1289
78 | 3354.945 | 37.86268 | -47.07184 | 22 | 718.4711
79 | 3344.132 | 37.83388 | -47.14764 | 21 | 685.8133
80 | 3335.385 | 37.93188 | -45.4836 | 20 | 653.1556
81 | 3324.176 | 38.07888 | -46.4384 | 19 | 620.4978
82 | 3313.187 | 38.10912 | -46.5896 | 18 | 587.84
83 | 3301.099 | 38.1914 | -49.02316 | 17 | 555.1822
84 | 3290.857 | 38.1552 | -46.42436 | 16 | 522.5244
85 | 3277.143 | 38.1914 | -48.7594 | 15 | 489.8667
86 | 3267.033 | 38.27924 | -48.5392 | 14 | 457.2089
87 | 3257.143 | 38.30948 | -48.6904 | 13 | 424.5511
88 | 3244.791 | 38.34548 | -49.13416 | 12 | 391.8933
89 | 3233.275 | 38.39162 | -48.79336 | 11 | 359.2356
90 | 3221.978 | 38.38584 | -47.9732 | 10 | 326.5778
91 | 3208.044 | 38.48968 | -49.23972 | 9 | 293.92
92 | 3192.132 | 38.68425 | -51.83908 | 8 | 261.2622
93 | 3175.824 | 38.70876 | -51.39016 | 7 | 228.6044
94 | 3156.308 | 38.74476 | -51.70204 | 6 | 195.9467
95 | 3132.967 | 38.8758 | -51.9616 | 5 | 163.2889
96 | 3099.824 | 38.97824 | -51.11104 | 4 | 130.6311
97 | 3045.055 | 39.04016 | -53.92636 | 3 | 97.97333
98 | 2958.19804 | 39.16564 | -55.1692 | 2 | 65.31556
99 | 2822.50552 | 39.21604 | -56.47576 | 1 | 32.65778
100 | 2493.407 | 38.1192 | -56.53 | 0 | 0

## 6点SOC数据
| U/mV | 内阻/mOhm | 截距 | SOC | Q/mAh
0 | 4101.099 | 35.345 | -31.67 | 100 | 3265.778
1 | 3842.417 | 35.53232 | -33.7056 | 80 | 2612.622
2 | 3656.044 | 36.152 | -38.7822 | 60 | 1959.467
3 | 3495.824 | 37.0816 | -43.4302 | 40 | 1306.311
4 | 3335.385 | 37.93188 | -45.4836 | 20 | 653.1556
5 | 2493.407 | 38.1192 | -56.53 | 0 | 0