## 101点SOC数据
| U/mV | 内阻/mOhm | 截距 | SOC | Q/mAh
0 | 4027.473 | 41.362 | -48.568 | 100 | 2720.889
1 | 3884.37344 | 41.34168 | -49.80798 | 99 | 2693.68
2 | 3861.40668 | 41.26964 | -52.63352 | 98 | 2666.471
3 | 3849.45 | 41.3258 | -50.585 | 97 | 2639.262
4 | 3837.363 | 41.398 | -52.044 | 96 | 2612.053
5 | 3829.67 | 41.506 | -51.486 | 95 | 2584.844
6 | 3822.33 | 41.51614 | -47.49308 | 94 | 2557.636
7 | 3813.78 | 41.6142 | -49.23554 | 93 | 2530.427
8 | 3804.924 | 41.64012 | -51.62908 | 92 | 2503.218
9 | 3795.604 | 41.72364 | -54.7722 | 91 | 2476.009
10 | 3788.791 | 41.787 | -53.1108 | 90 | 2448.8
11 | 3781.956 | 41.78852 | -52.43704 | 89 | 2421.591
12 | 3774.726 | 41.84041 | -53.55332 | 88 | 2394.382
13 | 3768.132 | 41.82533 | -51.03852 | 87 | 2367.173
14 | 3759.429 | 41.92398 | -54.58708 | 86 | 2339.964
15 | 3751.978 | 41.9384 | -54.747 | 85 | 2312.756
16 | 3745.626 | 41.91968 | -52.98292 | 84 | 2285.547
17 | 3738.747 | 42.00896 | -54.0008 | 83 | 2258.338
18 | 3731.868 | 41.90096 | -51.35072 | 82 | 2231.129
19 | 3725.385 | 41.99744 | -52.7343 | 81 | 2203.92
20 | 3716.484 | 42.0104 | -54.6674 | 80 | 2176.711
21 | 3709.473 | 42.06016 | -54.67402 | 79 | 2149.502
22 | 3702.374 | 42.0464 | -55.287 | 78 | 2122.293
23 | 3695.604 | 42.04857 | -56.26504 | 77 | 2095.084
24 | 3689.011 | 42.1546 | -54.729 | 76 | 2067.876
25 | 3682.967 | 42.1726 | -53.7205 | 75 | 2040.667
26 | 3675.033 | 42.28852 | -55.09088 | 74 | 2013.458
27 | 3668.198 | 42.2266 | -56.05612 | 73 | 1986.249
28 | 3660.615 | 42.29284 | -55.77256 | 72 | 1959.04
29 | 3653.692 | 42.4068 | -56.82524 | 71 | 1931.831
30 | 3647.253 | 42.32032 | -55.118 | 70 | 1904.622
31 | 3641.055 | 42.34128 | -56.16794 | 69 | 1877.413
32 | 3634.066 | 42.38089 | -55.86044 | 68 | 1850.204
33 | 3627.472 | 42.45216 | -56.50254 | 67 | 1822.996
34 | 3620.351 | 42.42552 | -55.51212 | 66 | 1795.787
35 | 3612.418 | 42.4896 | -56.0743 | 65 | 1768.578
36 | 3604.396 | 42.5841 | -57.97552 | 64 | 1741.369
37 | 3596.703 | 42.50976 | -57.44994 | 63 | 1714.16
38 | 3588.308 | 42.5148 | -58.02464 | 62 | 1686.951
39 | 3582.417 | 42.58112 | -57.50004 | 61 | 1659.742
40 | 3573.846 | 42.52924 | -57.4814 | 60 | 1632.533
41 | 3565.956 | 42.587 | -57.94604 | 59 | 1605.324
42 | 3559.912 | 42.5508 | -55.87476 | 58 | 1578.116
43 | 3549.45 | 42.54801 | -57.2016 | 57 | 1550.907
44 | 3541.758 | 42.67196 | -58.4148 | 56 | 1523.698
45 | 3535.055 | 42.77422 | -59.8053 | 55 | 1496.489
46 | 3525.275 | 42.70364 | -57.60608 | 54 | 1469.28
47 | 3516.483 | 42.73028 | -59.05808 | 53 | 1442.071
48 | 3508.791 | 42.77575 | -58.4502 | 52 | 1414.862
49 | 3499.143 | 42.84712 | -59.2906 | 51 | 1387.653
50 | 3492.308 | 42.8752 | -58.332 | 50 | 1360.444
51 | 3484.132 | 43.0316 | -59.59732 | 49 | 1333.236
52 | 3474.726 | 42.9832 | -60.45356 | 48 | 1306.027
53 | 3467.407 | 42.99544 | -59.28488 | 47 | 1278.818
54 | 3460.439 | 43.0914 | -59.414 | 46 | 1251.609
55 | 3451.758 | 43.1958 | -60.9241 | 45 | 1224.4
56 | 3444.308 | 43.2354 | -59.38568 | 44 | 1197.191
57 | 3436.857 | 43.25484 | -58.62566 | 43 | 1169.982
58 | 3428.836 | 43.3796 | -61.42496 | 42 | 1142.773
59 | 3421.978 | 43.23756 | -59.0668 | 41 | 1115.564
60 | 3414.286 | 43.3868 | -61.989 | 40 | 1088.356
61 | 3407.692 | 43.49704 | -60.34222 | 39 | 1061.147
62 | 3399.604 | 43.61589 | -61.6398 | 38 | 1033.938
63 | 3391.209 | 43.56988 | -62.75054 | 37 | 1006.729
64 | 3384.704 | 43.63468 | -61.95364 | 36 | 979.52
65 | 3376.264 | 43.7506 | -62.0499 | 35 | 952.3111
66 | 3368.703 | 43.72108 | -63.61644 | 34 | 925.1022
67 | 3361.01 | 43.85736 | -63.77132 | 33 | 897.8933
68 | 3352.879 | 43.81776 | -61.85788 | 32 | 870.6844
69 | 3345.253 | 44.02168 | -63.8666 | 31 | 843.4756
70 | 3338.462 | 44.2082 | -63.6782 | 30 | 816.2667
71 | 3331.187 | 44.23052 | -62.07512 | 29 | 789.0578
72 | 3321.055 | 44.33944 | -65.47736 | 28 | 761.8489
73 | 3312.154 | 44.42656 | -64.92386 | 27 | 734.64
74 | 3303.297 | 44.65068 | -66.1104 | 26 | 707.4311
75 | 3293.956 | 44.6946 | -66.33 | 25 | 680.2222
76 | 3284.615 | 44.91872 | -66.3526 | 24 | 653.0133
77 | 3271.561 | 45.001 | -68.6973 | 23 | 625.8044
78 | 3263.56 | 45.15076 | -67.68864 | 22 | 598.5956
79 | 3253.846 | 45.25812 | -64.5981 | 21 | 571.3867
80 | 3240.001 | 45.4332 | -69.5824 | 20 | 544.1778
81 | 3228.572 | 45.45268 | -69.02138 | 19 | 516.9689
82 | 3215.385 | 45.61772 | -69.8466 | 18 | 489.76
83 | 3200.813 | 45.80296 | -71.8718 | 17 | 462.5511
84 | 3188.44 | 45.91888 | -68.58392 | 16 | 435.3422
85 | 3171.429 | 46.0422 | -71.1997 | 15 | 408.1333
86 | 3153.934 | 46.18692 | -72.60468 | 14 | 380.9244
87 | 3137.363 | 46.262 | -72.91414 | 13 | 353.7156
88 | 3119.384 | 46.41896 | -72.35916 | 12 | 326.5067
89 | 3096.527 | 46.54444 | -73.55804 | 11 | 299.2978
90 | 3072.748 | 46.5934 | -74.5054 | 10 | 272.0889
91 | 3046.154 | 46.73184 | -74.3182 | 9 | 244.88
92 | 3016.747 | 46.83696 | -75.41604 | 8 | 217.6711
93 | 2983.011 | 46.92696 | -75.79934 | 7 | 190.4622
94 | 2945.055 | 47.0186 | -75.752 | 6 | 163.2533
95 | 2900.11 | 47.0798 | -77.0471 | 5 | 136.0444
96 | 2846.857 | 47.09492 | -75.56212 | 4 | 108.8356
97 | 2782.396 | 47.00636 | -77.53712 | 3 | 81.62667
98 | 2705.495 | 46.63372 | -78.09128 | 2 | 54.41778
99 | 2613.42878 | 45.65732 | -73.58338 | 1 | 27.20889
100 | 2504.396 | 43.956 | -62.637 | 0 | 0

## 6点SOC数据
| U/mV | 内阻/mOhm | 截距 | SOC | Q/mAh
0 | 4027.473 | 41.362 | -48.568 | 100 | 2720.889
1 | 3716.484 | 42.0104 | -54.6674 | 80 | 2176.711
2 | 3573.846 | 42.52924 | -57.4814 | 60 | 1632.533
3 | 3414.286 | 43.3868 | -61.989 | 40 | 1088.356
4 | 3240.001 | 45.4332 | -69.5824 | 20 | 544.1778
5 | 2504.396 | 43.956 | -62.637 | 0 | 0