## 101点SOC数据
| U/mV | 内阻/mOhm | 截距 | SOC | Q/mAh
0 | 4073.626 | 39.9208 | -44.66 | 100 | 2863.111
1 | 3936.90142 | 39.82424 | -47.47218 | 99 | 2834.48
2 | 3923.077 | 39.6326 | -45.24016 | 98 | 2805.849
3 | 3914.00026 | 39.5244 | -45.974 | 97 | 2777.218
4 | 3905.495 | 39.3933 | -44.17452 | 96 | 2748.587
5 | 3901.099 | 39.3298 | -44.7812 | 95 | 2719.956
6 | 3894.462 | 39.3442 | -44.01744 | 94 | 2691.324
7 | 3884.813 | 39.27436 | -46.72398 | 93 | 2662.693
8 | 3880.616 | 39.29236 | -46.5276 | 92 | 2634.062
9 | 3874.725 | 39.33628 | -43.9344 | 91 | 2605.431
10 | 3864.615 | 39.2722 | -46.6912 | 90 | 2576.8
11 | 3858.132 | 39.3442 | -45.86366 | 89 | 2548.169
12 | 3850.461 | 39.09489 | -46.06836 | 88 | 2519.538
13 | 3840.572 | 39.19732 | -46.62398 | 87 | 2490.907
14 | 3833.67 | 39.27652 | -46.22924 | 86 | 2462.276
15 | 3824.176 | 39.1858 | -45.379 | 85 | 2433.644
16 | 3815.692 | 39.25636 | -45.42436 | 84 | 2405.013
17 | 3806.264 | 39.22612 | -45.91044 | 83 | 2376.382
18 | 3797.318 | 39.2722 | -47.39456 | 82 | 2347.751
19 | 3789.033 | 39.30892 | -47.07262 | 81 | 2319.12
20 | 3780.22 | 39.2722 | -46.471 | 80 | 2290.489
21 | 3772.725 | 39.26212 | -45.56378 | 79 | 2261.858
22 | 3764.835 | 39.37156 | -47.14404 | 78 | 2233.227
23 | 3756.418 | 39.35572 | -45.85594 | 77 | 2204.596
24 | 3750.373 | 39.31108 | -44.99524 | 76 | 2175.964
25 | 3741.758 | 39.4164 | -45.9835 | 75 | 2147.333
26 | 3734.154 | 39.44662 | -46.5962 | 74 | 2118.702
27 | 3725.649 | 39.40475 | -47.19908 | 73 | 2090.071
28 | 3717.583 | 39.5244 | -48.171 | 72 | 2061.44
29 | 3710.989 | 39.54744 | -47.38602 | 71 | 2032.809
30 | 3703.297 | 39.5172 | -48.135 | 70 | 2004.178
31 | 3696.682 | 39.59496 | -47.4468 | 69 | 1975.547
32 | 3688.396 | 39.54024 | -48.38264 | 68 | 1946.916
33 | 3681.165 | 39.53955 | -47.45546 | 67 | 1918.284
34 | 3673.318 | 39.6383 | -47.95024 | 66 | 1889.653
35 | 3665.275 | 39.72254 | -48.7231 | 65 | 1861.022
36 | 3656.879 | 39.69596 | -49.1608 | 64 | 1832.391
37 | 3647.341 | 39.6686 | -50.40862 | 63 | 1803.76
38 | 3639.561 | 39.60217 | -48.6038 | 62 | 1775.129
39 | 3631.187 | 39.71828 | -50.92116 | 61 | 1746.498
40 | 3622.198 | 39.6758 | -48.928 | 60 | 1717.867
41 | 3615.143 | 39.74852 | -47.33538 | 59 | 1689.236
42 | 3605.099 | 39.75356 | -50.4158 | 58 | 1660.604
43 | 3596.769 | 39.85725 | -49.70438 | 57 | 1631.973
44 | 3587.956 | 39.90208 | -49.4884 | 56 | 1603.342
45 | 3578.022 | 39.94598 | -50.2799 | 55 | 1574.711
46 | 3568.879 | 39.97984 | -51.5472 | 54 | 1546.08
47 | 3561.539 | 39.93952 | -49.1476 | 53 | 1517.449
48 | 3551.648 | 40.05904 | -51.76836 | 52 | 1488.818
49 | 3541.758 | 40.05544 | -51.46404 | 51 | 1460.187
50 | 3534.066 | 40.137 | -52.333 | 50 | 1431.556
51 | 3525.737 | 40.14268 | -51.43822 | 49 | 1402.924
52 | 3517.407 | 40.32996 | -52.02312 | 48 | 1374.293
53 | 3508.791 | 40.18236 | -51.4618 | 47 | 1345.662
54 | 3500.352 | 40.30548 | -52.47236 | 46 | 1317.031
55 | 3492.308 | 40.3206 | -53.1411 | 45 | 1288.4
56 | 3483.473 | 40.317 | -53.23348 | 44 | 1259.769
57 | 3476.923 | 40.49072 | -53.0036 | 43 | 1231.138
58 | 3469.934 | 40.4612 | -52.54728 | 42 | 1202.507
59 | 3463.253 | 40.58936 | -51.78214 | 41 | 1173.876
60 | 3454.945 | 40.5116 | -52.009 | 40 | 1145.244
61 | 3447.253 | 40.57292 | -54.095 | 39 | 1116.613
62 | 3440.659 | 40.6052 | -53.576 | 38 | 1087.982
63 | 3434.154 | 40.67153 | -52.72074 | 37 | 1059.351
64 | 3427.341 | 40.72204 | -53.32396 | 36 | 1030.72
65 | 3420.549 | 40.7134 | -54.117 | 35 | 1002.089
66 | 3412.088 | 40.76956 | -56.5948 | 34 | 973.4578
67 | 3407.692 | 40.80055 | -55.49788 | 33 | 944.8267
68 | 3400.264 | 40.94544 | -55.496 | 32 | 916.1956
69 | 3394.527 | 40.9656 | -54.25702 | 31 | 887.5644
70 | 3386.373 | 40.9008 | -55.4936 | 30 | 858.9333
71 | 3380.22 | 40.99512 | -55.72242 | 29 | 830.3022
72 | 3373.362 | 41.01888 | -54.23744 | 28 | 801.6711
73 | 3366.659 | 41.03839 | -54.66492 | 27 | 773.04
74 | 3357.231 | 41.20916 | -56.5948 | 26 | 744.4089
75 | 3350.55 | 41.1998 | -56.548 | 25 | 715.7778
76 | 3341.846 | 41.32292 | -58.17568 | 24 | 687.1467
77 | 3334.44 | 41.362 | -56.26066 | 23 | 658.5156
78 | 3325.275 | 41.45992 | -56.7506 | 22 | 629.8844
79 | 3314.484 | 41.6372 | -59.43838 | 21 | 601.2533
80 | 3305.055 | 41.7222 | -59.5996 | 20 | 572.6222
81 | 3295.604 | 41.79564 | -58.40724 | 19 | 543.9911
82 | 3284.615 | 41.92256 | -59.0638 | 18 | 515.36
83 | 3270.638 | 42.06745 | -60.7324 | 17 | 486.7289
84 | 3260.132 | 42.12868 | -60.09368 | 16 | 458.0978
85 | 3244.286 | 42.223 | -60.8947 | 15 | 429.4667
86 | 3230.637 | 42.4068 | -61.485 | 14 | 400.8356
87 | 3213.693 | 42.49824 | -60.84274 | 13 | 372.2044
88 | 3195.648 | 42.695 | -61.78304 | 12 | 343.5733
89 | 3173.626 | 42.8392 | -62.13038 | 11 | 314.9422
90 | 3149.451 | 42.9544 | -64.222 | 10 | 286.3111
91 | 3124.176 | 42.971 | -62.3498 | 9 | 257.68
92 | 3090.11 | 43.21236 | -65.90808 | 8 | 229.0489
93 | 3054.813 | 43.26708 | -63.78622 | 7 | 200.4178
94 | 3010.461 | 43.34062 | -65.5826 | 6 | 171.7867
95 | 2959.671 | 43.4804 | -65.7531 | 5 | 143.1556
96 | 2899.64832 | 43.2714 | -65.45632 | 4 | 114.5244
97 | 2826.945 | 42.93928 | -65.00362 | 3 | 85.89333
98 | 2736.792 | 42.20212 | -63.9774 | 2 | 57.26222
99 | 2632.79116 | 41.0376 | -56.83658 | 1 | 28.63111
100 | 2504.396 | 39.1642 | -47.469 | 0 | 0

## 6点SOC数据
| U/mV | 内阻/mOhm | 截距 | SOC | Q/mAh
0 | 4073.626 | 39.9208 | -44.66 | 100 | 2863.111
1 | 3780.22 | 39.2722 | -46.471 | 80 | 2290.489
2 | 3622.198 | 39.6758 | -48.928 | 60 | 1717.867
3 | 3454.945 | 40.5116 | -52.009 | 40 | 1145.244
4 | 3305.055 | 41.7222 | -59.5996 | 20 | 572.6222
5 | 2504.396 | 39.1642 | -47.469 | 0 | 0