## 101点SOC数据
| U/mV | 内阻/mOhm | 截距 | SOC | Q/mAh
0 | 4079.121 | 35.5972 | -35.129 | 100 | 3144.444
1 | 4037.363 | 35.381 | -31.02575 | 99 | 3113
2 | 4017.583 | 35.327 | -34.327 | 98 | 3081.556
3 | 4006.593 | 35.417 | -33.129 | 97 | 3050.111
4 | 3997.802 | 35.417 | -34.228 | 96 | 3018.667
5 | 3988.736 | 35.336 | -31.89975 | 95 | 2987.222
6 | 3979.121 | 35.4531 | -33.859 | 94 | 2955.778
7 | 3970.055 | 35.52515 | -34.21925 | 93 | 2924.333
8 | 3960.439 | 35.5252 | -34.77 | 92 | 2892.889
9 | 3950.275 | 35.6152 | -34.66925 | 91 | 2861.444
10 | 3939.011 | 35.5612 | -34.399 | 90 | 2830
11 | 3927.747 | 35.6782 | -36.35825 | 89 | 2798.556
12 | 3917.583 | 35.5972 | -32.93 | 88 | 2767.111
13 | 3903.846 | 35.62415 | -35.263 | 87 | 2735.667
14 | 3893.407 | 35.6512 | -35.398 | 86 | 2704.222
15 | 3881.319 | 35.6872 | -34.7545 | 85 | 2672.778
16 | 3868.132 | 35.6332 | -36.408 | 84 | 2641.333
17 | 3857.967 | 35.75935 | -36.2145 | 83 | 2609.889
18 | 3846.154 | 35.7233 | -35.7595 | 82 | 2578.444
19 | 3835.989 | 35.8494 | -36.66375 | 81 | 2547
20 | 3826.374 | 35.8854 | -36.57 | 80 | 2515.556
21 | 3815.935 | 35.7504 | -35.61925 | 79 | 2484.111
22 | 3807.692 | 35.8854 | -37.669 | 78 | 2452.667
23 | 3796.703 | 35.88545 | -36.57025 | 77 | 2421.222
24 | 3789.011 | 35.8854 | -36.57 | 76 | 2389.778
25 | 3780.495 | 35.7774 | -35.75525 | 75 | 2358.333
26 | 3771.428 | 35.9935 | -37.66 | 74 | 2326.889
27 | 3760.989 | 35.8854 | -38.21825 | 73 | 2295.444
28 | 3754.945 | 35.8494 | -36.39 | 72 | 2264
29 | 3746.703 | 36.18275 | -36.683 | 71 | 2232.556
30 | 3737.363 | 36.0476 | -39.578 | 70 | 2201.111
31 | 3728.572 | 36.0746 | -39.43825 | 69 | 2169.667
32 | 3720.879 | 36.0296 | -38.39 | 68 | 2138.222
33 | 3712.088 | 36.0296 | -37.291 | 67 | 2106.778
34 | 3704.396 | 36.0836 | -37.012 | 66 | 2075.333
35 | 3693.681 | 36.1556 | -38.74525 | 65 | 2043.889
36 | 3684.616 | 36.1736 | -40.208 | 64 | 2012.444
37 | 3675.549 | 36.30875 | -40.0605 | 63 | 1981
38 | 3665.385 | 36.2277 | -38.831 | 62 | 1949.556
39 | 3655.22 | 36.3358 | -40.74525 | 61 | 1918.111
40 | 3646.154 | 36.3898 | -41.29 | 60 | 1886.667
41 | 3637.088 | 36.40785 | -40.82975 | 59 | 1855.222
42 | 3628.022 | 36.534 | -39.2635 | 58 | 1823.778
43 | 3617.583 | 36.516 | -41.09575 | 57 | 1792.333
44 | 3609.89 | 36.57 | -42.191 | 56 | 1760.889
45 | 3599.451 | 36.71415 | -40.9885 | 55 | 1729.444
46 | 3590.11 | 36.516 | -40.822 | 54 | 1698
47 | 3579.945 | 36.67815 | -41.9065 | 53 | 1666.556
48 | 3573.626 | 36.678 | -40.533 | 52 | 1635.111
49 | 3563.736 | 36.73215 | -39.9795 | 51 | 1603.667
50 | 3554.945 | 36.6961 | -41.7225 | 50 | 1572.222
51 | 3548.077 | 36.7592 | -40.3895 | 49 | 1540.778
52 | 3539.561 | 36.8222 | -42.352 | 48 | 1509.333
53 | 3530.769 | 36.85825 | -41.98375 | 47 | 1477.889
54 | 3523.626 | 36.7682 | -42.0825 | 46 | 1446.444
55 | 3516.483 | 37.0294 | -43.389 | 45 | 1415
56 | 3508.791 | 37.0384 | -42.335 | 44 | 1383.556
57 | 3503.572 | 37.17345 | -42.46 | 43 | 1352.111
58 | 3496.154 | 37.1105 | -42.6955 | 42 | 1320.667
59 | 3489.011 | 37.16445 | -42.96525 | 41 | 1289.222
60 | 3481.319 | 37.2906 | -43.596 | 40 | 1257.778
61 | 3475.824 | 37.44375 | -43.5375 | 39 | 1226.333
62 | 3468.132 | 37.1644 | -42.965 | 38 | 1194.889
63 | 3462.363 | 37.2635 | -42.91075 | 37 | 1163.444
64 | 3454.945 | 37.5788 | -43.938 | 36 | 1132
65 | 3447.253 | 37.5428 | -45.13175 | 35 | 1100.556
66 | 3440.11 | 37.4707 | -43.9465 | 34 | 1069.111
67 | 3436.264 | 37.68695 | -40.63225 | 33 | 1037.667
68 | 3426.374 | 37.723 | -46.856 | 32 | 1006.222
69 | 3417.858 | 37.66885 | -47.135 | 31 | 974.7778
70 | 3410.989 | 37.6869 | -46.6765 | 30 | 943.3333
71 | 3405.22 | 37.73195 | -43.8795 | 29 | 911.8889
72 | 3396.704 | 37.903 | -46.657 | 28 | 880.4444
73 | 3388.736 | 37.786 | -45.5235 | 27 | 849
74 | 3379.671 | 37.795 | -46.118 | 26 | 817.5556
75 | 3369.231 | 37.867 | -48.40125 | 25 | 786.1111
76 | 3361.539 | 37.687 | -45.577 | 24 | 754.6667
77 | 3351.648 | 37.876 | -47.0725 | 23 | 723.2222
78 | 3342.308 | 37.9391 | -47.388 | 22 | 691.7778
79 | 3332.692 | 38.1192 | -48.838 | 21 | 660.3333
80 | 3323.077 | 38.1192 | -47.739 | 20 | 628.8889
81 | 3312.088 | 37.91205 | -48.077 | 19 | 597.4444
82 | 3301.099 | 38.0832 | -49.207 | 18 | 566
83 | 3290.385 | 38.0022 | -47.97825 | 17 | 534.5556
84 | 3279.121 | 38.0472 | -47.379 | 16 | 503.1111
85 | 3267.582 | 38.2544 | -48.14025 | 15 | 471.6667
86 | 3253.297 | 38.1012 | -49.8465 | 14 | 440.2222
87 | 3241.209 | 38.2814 | -48.275 | 13 | 408.7778
88 | 3225.275 | 38.4074 | -50.279 | 12 | 377.3333
89 | 3207.692 | 38.5606 | -51.045 | 11 | 345.8889
90 | 3188.461 | 38.5696 | -50.5405 | 10 | 314.4444
91 | 3165.934 | 38.7408 | -51.946 | 9 | 283
92 | 3138.462 | 38.8038 | -53.359 | 8 | 251.5556
93 | 3109.067 | 38.7858 | -53.544 | 7 | 220.1111
94 | 3070.33 | 39.1281 | -53.882 | 6 | 188.6667
95 | 3025.275 | 39.2902 | -55.5165 | 5 | 157.2222
96 | 2967.033 | 39.4164 | -57.522 | 4 | 125.7778
97 | 2897.253 | 39.36225 | -55.8775 | 3 | 94.33333
98 | 2805.495 | 38.948 | -55.179 | 2 | 62.88889
99 | 2679.94525 | 37.94815 | -50.7295 | 1 | 31.44444
100 | 2503.297 | 35.9936 | -41.506 | 0 | 0

## 6点SOC数据
| U/mV | 内阻/mOhm | 截距 | SOC | Q/mAh
0 | 4079.121 | 35.5972 | -35.129 | 100 | 3144.444
1 | 3826.374 | 35.8854 | -36.57 | 80 | 2515.556
2 | 3646.154 | 36.3898 | -41.29 | 60 | 1886.667
3 | 3481.319 | 37.2906 | -43.596 | 40 | 1257.778
4 | 3323.077 | 38.1192 | -47.739 | 20 | 628.8889
5 | 2503.297 | 35.9936 | -41.506 | 0 | 0