## 101点SOC数据
| U/mV | 内阻/mOhm | 截距 | SOC | Q/mAh
0 | 4037.363 | 38.0112 | -42.803 | 100 | 2977.333
1 | 3993.41699 | 38.01192 | -40.59861 | 99 | 2947.56
2 | 3980.19802 | 37.93632 | -38.05456 | 98 | 2917.787
3 | 3967.06597 | 37.68591 | -40.07757 | 97 | 2888.013
4 | 3960.439 | 37.58024 | -37.44012 | 96 | 2858.24
5 | 3952.747 | 37.541 | -38.30995 | 95 | 2828.467
6 | 3942.989 | 37.57232 | -39.4446 | 94 | 2798.693
7 | 3937.209 | 37.57124 | -38.4052 | 93 | 2768.92
8 | 3927.56 | 37.51544 | -40.23728 | 92 | 2739.147
9 | 3918.88 | 37.52658 | -39.182 | 91 | 2709.373
10 | 3909.89 | 37.5716 | -39.397 | 90 | 2679.6
11 | 3901.099 | 37.47476 | -39.0218 | 89 | 2649.827
12 | 3889.978 | 37.5788 | -40.50912 | 88 | 2620.053
13 | 3880.077 | 37.45335 | -39.20047 | 87 | 2590.28
14 | 3869.231 | 37.54784 | -40.64006 | 86 | 2560.507
15 | 3861.538 | 37.60583 | -37.80985 | 85 | 2530.733
16 | 3848.528 | 37.5788 | -39.718 | 84 | 2500.96
17 | 3838.461 | 37.59104 | -40.7032 | 83 | 2471.187
18 | 3828.571 | 37.63784 | -41.83756 | 82 | 2441.413
19 | 3818.681 | 37.65276 | -39.91281 | 81 | 2411.64
20 | 3809.89 | 37.6508 | -40.5614 | 80 | 2381.867
21 | 3799.363 | 37.759 | -41.94863 | 79 | 2352.093
22 | 3791.209 | 37.6746 | -41.3618 | 78 | 2322.32
23 | 3782.165 | 37.81727 | -41.83337 | 77 | 2292.547
24 | 3773.89 | 37.71292 | -40.78484 | 76 | 2262.773
25 | 3765.659 | 37.93005 | -41.0245 | 75 | 2233
26 | 3757.143 | 37.76044 | -42.6482 | 74 | 2203.227
27 | 3751.351 | 37.70917 | -39.68933 | 73 | 2173.453
28 | 3743.956 | 37.8037 | -40.8426 | 72 | 2143.68
29 | 3734.066 | 37.90782 | -42.28611 | 71 | 2113.907
30 | 3727.583 | 37.8274 | -43.312 | 70 | 2084.133
31 | 3717.923 | 37.81732 | -42.25153 | 69 | 2054.36
32 | 3709.495 | 37.96506 | -41.86924 | 68 | 2024.587
33 | 3703.297 | 37.89083 | -42.20113 | 67 | 1994.813
34 | 3693.406 | 37.98672 | -43.7806 | 66 | 1965.04
35 | 3685 | 37.9626 | -43.6587 | 65 | 1935.267
36 | 3676.22 | 37.95216 | -43.6068 | 64 | 1905.493
37 | 3668.132 | 38.02589 | -42.87643 | 63 | 1875.72
38 | 3658.242 | 38.11416 | -44.4168 | 62 | 1845.947
39 | 3649.022 | 38.14736 | -44.76962 | 61 | 1816.173
40 | 3640.22 | 38.2634 | -45.6032 | 60 | 1786.4
41 | 3631.22 | 38.26988 | -44.54699 | 59 | 1756.627
42 | 3621.978 | 38.30148 | -45.9908 | 58 | 1726.853
43 | 3614.286 | 38.35088 | -44.97397 | 57 | 1697.08
44 | 3604.396 | 38.31956 | -44.21292 | 56 | 1667.307
45 | 3595.109 | 38.2598 | -43.9371 | 55 | 1637.533
46 | 3585.208 | 38.36573 | -46.09228 | 54 | 1607.76
47 | 3577.44 | 38.58544 | -45.74014 | 53 | 1577.987
48 | 3568.703 | 38.57032 | -46.12612 | 52 | 1548.213
49 | 3559.88 | 38.51704 | -45.35418 | 51 | 1518.44
50 | 3549.45 | 38.5156 | -46.9745 | 50 | 1488.667
51 | 3542.297 | 38.51416 | -45.87829 | 49 | 1458.893
52 | 3532.923 | 38.60632 | -48.06452 | 48 | 1429.12
53 | 3525.792 | 38.78904 | -47.85714 | 47 | 1399.347
54 | 3518.681 | 38.72305 | -44.3411 | 46 | 1369.573
55 | 3509.89 | 38.7552 | -47.12745 | 45 | 1339.8
56 | 3503.297 | 38.92487 | -46.75592 | 44 | 1310.027
57 | 3495.604 | 38.99903 | -48.06188 | 43 | 1280.253
58 | 3487.912 | 39.0236 | -48.50242 | 42 | 1250.48
59 | 3480.671 | 39.056 | -48.67541 | 41 | 1220.707
60 | 3474.726 | 39.2434 | -48.5244 | 40 | 1190.933
61 | 3467.462 | 39.24412 | -50.0666 | 39 | 1161.16
62 | 3460.439 | 39.1642 | -48.569 | 38 | 1131.387
63 | 3451.648 | 39.32152 | -50.4546 | 37 | 1101.613
64 | 3445.451 | 39.33857 | -49.74756 | 36 | 1071.84
65 | 3438.792 | 39.38387 | -49.7213 | 35 | 1042.067
66 | 3432.967 | 39.48689 | -49.8078 | 34 | 1012.293
67 | 3424.912 | 39.48804 | -49.07721 | 33 | 982.52
68 | 3419.033 | 39.61094 | -49.00032 | 32 | 952.7467
69 | 3410.989 | 39.60762 | -50.44442 | 31 | 922.9733
70 | 3401.758 | 39.61094 | -51.571 | 30 | 893.2
71 | 3395.923 | 39.69992 | -51.70889 | 29 | 863.4267
72 | 3387.428 | 39.6326 | -52.80028 | 28 | 833.6533
73 | 3379.627 | 39.66449 | -52.76193 | 27 | 803.88
74 | 3373.055 | 39.76724 | -51.86968 | 26 | 774.1067
75 | 3365.11 | 39.85775 | -51.762 | 25 | 744.3333
76 | 3357.407 | 39.9208 | -53.18624 | 24 | 714.56
77 | 3350.297 | 39.89591 | -51.12757 | 23 | 684.7867
78 | 3339.319 | 40.03312 | -54.86882 | 22 | 655.0133
79 | 3331.001 | 39.91504 | -53.18962 | 21 | 625.24
80 | 3322.637 | 40.12976 | -51.4176 | 20 | 595.4667
81 | 3310.308 | 40.15928 | -54.01617 | 19 | 565.6933
82 | 3302 | 40.14996 | -52.59562 | 18 | 535.92
83 | 3291.934 | 40.19748 | -51.18472 | 17 | 506.1467
84 | 3277.846 | 40.43813 | -55.11348 | 16 | 476.3733
85 | 3263.736 | 40.4504 | -55.32955 | 15 | 446.6
86 | 3250.395 | 40.55912 | -55.69732 | 14 | 416.8267
87 | 3236.121 | 40.51595 | -52.1726 | 13 | 387.0533
88 | 3215.253 | 40.7134 | -55.47876 | 12 | 357.28
89 | 3195.483 | 40.7613 | -56.67529 | 11 | 327.5067
90 | 3173.516 | 40.9872 | -56.585 | 10 | 297.7333
91 | 3145.253 | 41.03436 | -58.81998 | 9 | 267.96
92 | 3116.572 | 41.14002 | -57.2602 | 8 | 238.1867
93 | 3079.044 | 41.35695 | -58.50966 | 7 | 208.4133
94 | 3035.099 | 41.28764 | -60.21826 | 6 | 178.64
95 | 2984.67 | 41.4304 | -59.95495 | 5 | 148.8667
96 | 2925.23104 | 41.43688 | -61.0304 | 4 | 119.0933
97 | 2851.582 | 41.25272 | -60.11057 | 3 | 89.32
98 | 2758.242 | 40.60448 | -59.02244 | 2 | 59.54667
99 | 2643.92303 | 39.45168 | -52.21439 | 1 | 29.77333
100 | 2585.714 | 40.137 | -54.532 | 0 | 0

## 6点SOC数据
| U/mV | 内阻/mOhm | 截距 | SOC | Q/mAh
0 | 4037.363 | 38.0112 | -42.803 | 100 | 2977.333
1 | 3809.89 | 37.6508 | -40.5614 | 80 | 2381.867
2 | 3640.22 | 38.2634 | -45.6032 | 60 | 1786.4
3 | 3474.726 | 39.2434 | -48.5244 | 40 | 1190.933
4 | 3322.637 | 40.12976 | -51.4176 | 20 | 595.4667
5 | 2585.714 | 40.137 | -54.532 | 0 | 0