## 101点SOC数据
| U/mV | 内阻/mOhm | 截距 | SOC | Q/mAh
0 | 4076.923 | 36.8942 | -36.119 | 100 | 3118.667
1 | 4034.97817 | 36.82832 | -35.7896 | 99 | 3087.48
2 | 4018.30734 | 36.63048 | -36.9994 | 98 | 3056.293
3 | 4006.593 | 36.51564 | -36.4252 | 97 | 3025.107
4 | 3997.407 | 36.52248 | -35.75436 | 96 | 2993.92
5 | 3987.912 | 36.3646 | -34.7357 | 95 | 2962.733
6 | 3979.121 | 36.3178 | -34.336 | 94 | 2931.547
7 | 3969.231 | 36.32464 | -35.4692 | 93 | 2900.36
8 | 3960.439 | 36.29476 | -34.61744 | 92 | 2869.173
9 | 3950.55 | 36.19268 | -34.22693 | 91 | 2837.987
10 | 3938.462 | 36.3394 | -36.642 | 90 | 2806.8
11 | 3927.329 | 36.30844 | -35.53194 | 89 | 2775.613
12 | 3915.429 | 36.35236 | -37.76088 | 88 | 2744.427
13 | 3904.165 | 36.2458 | -36.40479 | 87 | 2713.24
14 | 3893.143 | 36.3538 | -37.2419 | 86 | 2682.053
15 | 3881.319 | 36.2944 | -35.81255 | 85 | 2650.867
16 | 3868.132 | 36.30772 | -37.5826 | 84 | 2619.68
17 | 3857.143 | 36.37792 | -37.9336 | 83 | 2588.493
18 | 3848.22 | 36.31996 | -35.51174 | 82 | 2557.307
19 | 3835.253 | 36.3178 | -37.79785 | 81 | 2526.12
20 | 3825.275 | 36.361 | -37.1896 | 80 | 2494.933
21 | 3818.055 | 36.40024 | -37.57206 | 79 | 2463.747
22 | 3807.648 | 36.38044 | -37.17664 | 78 | 2432.56
23 | 3797.604 | 36.39628 | -38.12431 | 77 | 2401.373
24 | 3788.923 | 36.38692 | -38.06652 | 76 | 2370.187
25 | 3780.77 | 36.48895 | -39.03825 | 75 | 2339
26 | 3772.065 | 36.43524 | -37.12164 | 74 | 2307.813
27 | 3763.286 | 36.47016 | -38.19717 | 73 | 2276.627
28 | 3754.11 | 36.48931 | -39.58956 | 72 | 2245.44
29 | 3746.077 | 36.4618 | -39.52893 | 71 | 2214.253
30 | 3737.473 | 36.47262 | -39.2855 | 70 | 2183.067
31 | 3729.67 | 36.50772 | -38.87933 | 69 | 2151.88
32 | 3720.879 | 36.52525 | -39.76924 | 68 | 2120.693
33 | 3712.088 | 36.72824 | -41.21281 | 67 | 2089.507
34 | 3703.539 | 36.7142 | -40.47222 | 66 | 2058.32
35 | 3693.406 | 36.81319 | -43.35295 | 65 | 2027.133
36 | 3685.714 | 36.68234 | -40.55472 | 64 | 1995.947
37 | 3675.824 | 36.81176 | -41.52051 | 63 | 1964.76
38 | 3667.033 | 36.80852 | -41.1856 | 62 | 1933.573
39 | 3657.55 | 36.88088 | -41.5474 | 61 | 1902.387
40 | 3648.352 | 36.8942 | -41.614 | 60 | 1871.2
41 | 3639.594 | 36.9664 | -40.87503 | 59 | 1840.013
42 | 3629.67 | 36.93527 | -40.72034 | 58 | 1808.827
43 | 3620.538 | 37.08556 | -42.23011 | 57 | 1777.64
44 | 3610.989 | 37.07584 | -42.5222 | 56 | 1746.453
45 | 3602.912 | 37.1212 | -41.3203 | 55 | 1715.267
46 | 3592.506 | 37.2186 | -42.137 | 54 | 1684.08
47 | 3582.439 | 37.21788 | -44.30941 | 53 | 1652.893
48 | 3574.901 | 37.24884 | -42.11236 | 52 | 1621.707
49 | 3565.934 | 37.26684 | -42.74087 | 51 | 1590.52
50 | 3558.242 | 37.2906 | -43.0465 | 50 | 1559.333
51 | 3549.45 | 37.2906 | -43.596 | 49 | 1528.147
52 | 3540.836 | 37.36836 | -43.80812 | 48 | 1496.96
53 | 3534.066 | 37.50608 | -44.67339 | 47 | 1465.773
54 | 3526.77 | 37.47728 | -44.13376 | 46 | 1434.587
55 | 3519.011 | 37.5302 | -44.0793 | 45 | 1403.4
56 | 3511.517 | 37.52408 | -44.80736 | 44 | 1372.213
57 | 3504.396 | 37.6148 | -43.35938 | 43 | 1341.027
58 | 3497.802 | 37.70281 | -43.76678 | 42 | 1309.84
59 | 3490.143 | 37.61697 | -44.12883 | 41 | 1278.653
60 | 3483.517 | 37.622 | -45.252 | 40 | 1247.467
61 | 3476.923 | 37.6508 | -45.397 | 39 | 1216.28
62 | 3470.33 | 37.723 | -45.16454 | 38 | 1185.093
63 | 3463.736 | 37.795 | -45.019 | 37 | 1153.907
64 | 3455.209 | 37.73596 | -46.65804 | 36 | 1122.72
65 | 3449.506 | 37.7644 | -45.91005 | 35 | 1091.533
66 | 3442.857 | 37.93124 | -45.4584 | 34 | 1060.347
67 | 3436.264 | 38.01292 | -49.21817 | 33 | 1029.16
68 | 3429.67 | 37.74316 | -46.47424 | 32 | 997.9733
69 | 3423.286 | 37.82128 | -46.54613 | 31 | 966.7867
70 | 3413.297 | 37.8598 | -46.5519 | 30 | 935.6
71 | 3408.715 | 37.903 | -45.55807 | 29 | 904.4133
72 | 3401.67 | 37.9752 | -45.61228 | 28 | 873.2267
73 | 3392.956 | 38.05368 | -47.86158 | 27 | 842.04
74 | 3383.979 | 38.03208 | -47.93982 | 26 | 810.8533
75 | 3377.198 | 38.0922 | -47.32925 | 25 | 779.6667
76 | 3368.132 | 38.1552 | -48.75424 | 24 | 748.48
77 | 3359.341 | 38.15196 | -47.80389 | 23 | 717.2933
78 | 3350.55 | 38.24468 | -47.55288 | 22 | 686.1067
79 | 3340.659 | 38.2994 | -49.26643 | 21 | 654.92
80 | 3330.549 | 38.249 | -48.6078 | 20 | 623.7333
81 | 3322.824 | 38.35196 | -47.21034 | 19 | 592.5467
82 | 3314.154 | 38.40957 | -46.09168 | 18 | 561.36
83 | 3301.099 | 38.43962 | -50.3192 | 17 | 530.1733
84 | 3290.11 | 38.46376 | -48.67052 | 16 | 498.9867
85 | 3277.418 | 38.5714 | -50.60445 | 15 | 467.8
86 | 3264.835 | 38.66836 | -50.48482 | 14 | 436.6133
87 | 3251.417 | 38.8038 | -50.29379 | 13 | 405.4267
88 | 3236.22 | 38.87436 | -49.36076 | 12 | 374.24
89 | 3218.538 | 38.984 | -51.10674 | 11 | 343.0533
90 | 3198.901 | 39.20374 | -52.3924 | 10 | 311.8667
91 | 3176.989 | 39.28912 | -52.42366 | 9 | 280.68
92 | 3152.747 | 39.47832 | -51.63388 | 8 | 249.4933
93 | 3122.451 | 39.72008 | -53.96302 | 7 | 218.3067
94 | 3084.638 | 39.81332 | -54.0116 | 6 | 187.12
95 | 3039.561 | 39.9928 | -53.81 | 5 | 155.9333
96 | 2980.96732 | 40.17156 | -58.0008 | 4 | 124.7467
97 | 2908.813 | 40.44284 | -58.79671 | 3 | 93.56
98 | 2815.03332 | 40.67661 | -59.77874 | 2 | 62.37333
99 | 2685.17549 | 40.91196 | -62.61497 | 1 | 31.18667
100 | 2502.198 | 41.1098 | -64.89 | 0 | 0

## 6点SOC数据
| U/mV | 内阻/mOhm | 截距 | SOC | Q/mAh
0 | 4076.923 | 36.8942 | -36.119 | 100 | 3118.667
1 | 3825.275 | 36.361 | -37.1896 | 80 | 2494.933
2 | 3648.352 | 36.8942 | -41.614 | 60 | 1871.2
3 | 3483.517 | 37.622 | -45.252 | 40 | 1247.467
4 | 3330.549 | 38.249 | -48.6078 | 20 | 623.7333
5 | 2502.198 | 41.1098 | -64.89 | 0 | 0