## 101点SOC数据
| U/mV | 内阻/mOhm | 截距 | SOC | Q/mAh
0 | 4059.341 | 37.4708 | -37.903 | 100 | 2991.111
1 | 4003.297 | 37.48514 | -40.942 | 99 | 2961.2
2 | 3987.2526 | 37.26892 | -38.213 | 98 | 2931.289
3 | 3976.923 | 37.27618 | -41.1061 | 97 | 2901.378
4 | 3967.912 | 37.0744 | -37.4596 | 96 | 2871.467
5 | 3957.693 | 37.0744 | -40.317 | 95 | 2841.556
6 | 3950.77 | 37.0024 | -39.7374 | 94 | 2811.644
7 | 3941.868 | 36.95558 | -39.5031 | 93 | 2781.733
8 | 3933.846 | 36.9664 | -36.9196 | 92 | 2751.822
9 | 3924.176 | 36.95554 | -39.7227 | 91 | 2721.911
10 | 3914.286 | 36.8942 | -39.416 | 90 | 2692
11 | 3903.297 | 36.71046 | -39.9257 | 89 | 2662.089
12 | 3892.967 | 36.8366 | -39.3478 | 88 | 2632.178
13 | 3881.649 | 36.8222 | -40.9234 | 87 | 2602.267
14 | 3871.209 | 36.9808 | -40.948 | 86 | 2572.356
15 | 3862.087 | 36.9302 | -40.146 | 85 | 2542.444
16 | 3849.89 | 36.815 | -41.6576 | 84 | 2512.533
17 | 3841.648 | 36.7862 | -35.9086 | 83 | 2482.622
18 | 3830.329 | 36.7934 | -39.3516 | 82 | 2452.711
19 | 3821.648 | 36.8006 | -38.1787 | 81 | 2422.8
20 | 3810.989 | 36.9302 | -39.596 | 80 | 2392.889
21 | 3800.33 | 36.91226 | -41.7043 | 79 | 2362.978
22 | 3792.088 | 36.89428 | -40.5154 | 78 | 2333.067
23 | 3782.528 | 36.84022 | -41.3441 | 77 | 2303.156
24 | 3774.726 | 36.95916 | -39.9598 | 76 | 2273.244
25 | 3765.934 | 36.9122 | -41.1545 | 75 | 2243.333
26 | 3759.341 | 37.1176 | -39.6538 | 74 | 2213.422
27 | 3749.561 | 36.8654 | -39.2721 | 73 | 2183.511
28 | 3742.198 | 37.06 | -41.5638 | 72 | 2153.6
29 | 3735.605 | 37.0888 | -39.8395 | 71 | 2123.689
30 | 3725.275 | 37.0024 | -42.154 | 70 | 2093.778
31 | 3718.022 | 37.0528 | -42.2968 | 69 | 2063.867
32 | 3709.671 | 37.024 | -43.1416 | 68 | 2033.956
33 | 3702.088 | 37.1464 | -41.776 | 67 | 2004.044
34 | 3693.406 | 37.2906 | -40.9592 | 66 | 1974.133
35 | 3683.517 | 37.2906 | -43.0465 | 65 | 1944.222
36 | 3675.824 | 37.24016 | -42.4646 | 64 | 1914.311
37 | 3668.242 | 37.2618 | -41.254 | 63 | 1884.4
38 | 3657.802 | 37.2834 | -43.3402 | 62 | 1854.489
39 | 3649.451 | 37.3266 | -42.677 | 61 | 1824.578
40 | 3638.462 | 37.2906 | -45.793 | 60 | 1794.667
41 | 3629.67 | 37.3158 | -44.821 | 59 | 1764.756
42 | 3620.879 | 37.341 | -44.2876 | 58 | 1734.844
43 | 3613.187 | 37.4022 | -43.1649 | 57 | 1704.933
44 | 3602.198 | 37.5068 | -45.775 | 56 | 1675.022
45 | 3593.407 | 37.4707 | -44.496 | 55 | 1645.111
46 | 3584.835 | 37.4996 | -44.4212 | 54 | 1615.2
47 | 3574.835 | 37.5104 | -45.6841 | 53 | 1585.289
48 | 3565.494 | 37.5572 | -44.0498 | 52 | 1555.378
49 | 3557.802 | 37.5572 | -45.0389 | 51 | 1525.467
50 | 3549.45 | 37.6508 | -45.397 | 50 | 1495.556
51 | 3541.099 | 37.66166 | -46.1104 | 49 | 1465.644
52 | 3532.967 | 37.67968 | -45.3216 | 48 | 1435.733
53 | 3523.077 | 37.7626 | -48.263 | 47 | 1405.822
54 | 3518.241 | 37.831 | -44.7594 | 46 | 1375.911
55 | 3508.791 | 37.777 | -47.127 | 45 | 1346
56 | 3498.681 | 37.96076 | -49.3646 | 44 | 1316.089
57 | 3493.627 | 38.00038 | -46.0459 | 43 | 1286.178
58 | 3487.253 | 38.076 | -47.0834 | 42 | 1256.267
59 | 3479.451 | 38.0508 | -48.1663 | 41 | 1226.356
60 | 3472.527 | 38.0472 | -47.379 | 40 | 1196.444
61 | 3465.934 | 38.1552 | -47.1497 | 39 | 1166.533
62 | 3459.121 | 38.20572 | -48.3908 | 38 | 1136.622
63 | 3451.758 | 38.18418 | -47.8441 | 37 | 1106.711
64 | 3445.055 | 38.2778 | -49.4112 | 36 | 1076.8
65 | 3439.561 | 38.2454 | -47.27 | 35 | 1046.889
66 | 3432.967 | 38.2634 | -46.4818 | 34 | 1016.978
67 | 3425.275 | 38.4074 | -49.179 | 33 | 987.0667
68 | 3418.681 | 38.4436 | -48.262 | 32 | 957.1556
69 | 3410.549 | 38.4688 | -49.487 | 31 | 927.2444
70 | 3405.495 | 38.5876 | -48.982 | 30 | 897.3333
71 | 3397.802 | 38.5984 | -50.135 | 29 | 867.4222
72 | 3391.429 | 38.5588 | -49.7172 | 28 | 837.5111
73 | 3384.396 | 38.6634 | -49.5809 | 27 | 807.6
74 | 3377.143 | 38.6958 | -50.4022 | 26 | 777.6889
75 | 3369.781 | 38.7858 | -50.5225 | 25 | 747.7778
76 | 3361.759 | 38.8326 | -50.207 | 24 | 717.8667
77 | 3353.846 | 38.811 | -47.1326 | 23 | 687.9556
78 | 3346.594 | 38.9552 | -49.2814 | 22 | 658.0444
79 | 3337.363 | 39.0452 | -51.27 | 21 | 628.1333
80 | 3326.374 | 39.1642 | -52.964 | 20 | 598.2222
81 | 3317.253 | 39.2002 | -52.374 | 19 | 568.3111
82 | 3304.176 | 39.2362 | -54.2032 | 18 | 538.4
83 | 3295.494 | 39.3406 | -51.7588 | 17 | 508.4889
84 | 3282.417 | 39.40916 | -52.871 | 16 | 478.5778
85 | 3269.231 | 39.5244 | -53.666 | 15 | 448.6667
86 | 3255.824 | 39.65416 | -52.117 | 14 | 418.7556
87 | 3238.351 | 39.809 | -54.0998 | 13 | 388.8444
88 | 3221.099 | 39.86308 | -52.9416 | 12 | 358.9333
89 | 3200.33 | 40.0432 | -55.9303 | 11 | 329.0222
90 | 3178.022 | 40.0288 | -53.99 | 10 | 299.1111
91 | 3151.319 | 40.2918 | -56.7344 | 9 | 269.2
92 | 3120.879 | 40.4324 | -57.7664 | 8 | 239.2889
93 | 3083.737 | 40.5224 | -58.5461 | 7 | 209.3778
94 | 3042.198 | 40.7134 | -62.2484 | 6 | 179.4667
95 | 2990.11 | 40.8215 | -60.701 | 5 | 149.5556
96 | 2928.7916 | 40.85036 | -59.1968 | 4 | 119.6444
97 | 2852.6371 | 40.926 | -61.6631 | 3 | 89.73333
98 | 2760.0004 | 40.4396 | -59.341 | 2 | 59.82222
99 | 2644.6154 | 39.40186 | -52.6137 | 1 | 29.91111
100 | 2502.198 | 37.5788 | -47.235 | 0 | 0

## 6点SOC数据
| U/mV | 内阻/mOhm | 截距 | SOC | Q/mAh
0 | 4059.341 | 37.4708 | -37.903 | 100 | 2991.111
1 | 3810.989 | 36.9302 | -39.596 | 80 | 2392.889
2 | 3638.462 | 37.2906 | -45.793 | 60 | 1794.667
3 | 3472.527 | 38.0472 | -47.379 | 40 | 1196.444
4 | 3326.374 | 39.1642 | -52.964 | 20 | 598.2222
5 | 2502.198 | 37.5788 | -47.235 | 0 | 0