## 101点SOC数据
| U/mV | 内阻/mOhm | 截距 | SOC | Q/mAh
0 | 4018.681 | 41.1818 | -49.865 | 100 | 2719.111
1 | 3920.68118 | 41.1328 | -50.01566 | 99 | 2691.92
2 | 3900.70336 | 41.01751 | -49.4392 | 98 | 2664.729
3 | 3885.714 | 40.92672 | -48.5896 | 97 | 2637.538
4 | 3873.143 | 41.0376 | -53.71512 | 96 | 2610.347
5 | 3865.824 | 41.0628 | -50.5888 | 95 | 2583.156
6 | 3856.132 | 40.93248 | -51.73956 | 94 | 2555.964
7 | 3849.165 | 41.04552 | -52.48108 | 93 | 2528.773
8 | 3841.89 | 41.0376 | -50.11068 | 92 | 2501.582
9 | 3833.385 | 41.02896 | -51.14494 | 91 | 2474.391
10 | 3825.055 | 41.0088 | -53.1754 | 90 | 2447.2
11 | 3818.703 | 41.00304 | -50.04822 | 89 | 2420.009
12 | 3809.89 | 41.03184 | -50.96152 | 88 | 2392.818
13 | 3802.923 | 40.9656 | -49.15766 | 87 | 2365.627
14 | 3794.462 | 40.96704 | -49.31872 | 86 | 2338.436
15 | 3784.945 | 40.8936 | -51.721 | 85 | 2311.244
16 | 3776.923 | 40.96128 | -51.79564 | 84 | 2284.053
17 | 3768.198 | 41.0016 | -52.12912 | 83 | 2256.862
18 | 3761.275 | 41.02896 | -50.4638 | 82 | 2229.671
19 | 3752.11 | 40.9656 | -50.982 | 81 | 2202.48
20 | 3743.956 | 41.052 | -52.513 | 80 | 2175.289
21 | 3736.506 | 41.08156 | -52.17704 | 79 | 2148.098
22 | 3727.473 | 41.0736 | -54.77404 | 78 | 2120.907
23 | 3720.725 | 41.04771 | -51.70026 | 77 | 2093.716
24 | 3713.934 | 41.0376 | -49.84736 | 76 | 2066.524
25 | 3704.945 | 41.1277 | -53.4405 | 75 | 2039.333
26 | 3697.407 | 41.1818 | -54.30428 | 74 | 2012.142
27 | 3690.571 | 41.1098 | -51.0877 | 73 | 1984.951
28 | 3684.572 | 41.21924 | -50.18404 | 72 | 1957.76
29 | 3674.967 | 41.18972 | -53.2016 | 71 | 1930.569
30 | 3667.253 | 41.2538 | -52.2032 | 70 | 1903.378
31 | 3659.978 | 41.25956 | -54.47354 | 69 | 1876.187
32 | 3653.011 | 41.2538 | -53.25824 | 68 | 1848.996
33 | 3646.088 | 41.362 | -53.09588 | 67 | 1821.804
34 | 3638.198 | 41.33878 | -54.20968 | 66 | 1794.613
35 | 3631.648 | 41.36554 | -50.6741 | 65 | 1767.422
36 | 3623.121 | 41.47 | -54.03152 | 64 | 1740.231
37 | 3615.011 | 41.51824 | -55.21786 | 63 | 1713.04
38 | 3607.516 | 41.45128 | -50.6416 | 62 | 1685.849
39 | 3595.604 | 41.47072 | -57.88162 | 61 | 1658.658
40 | 3590.769 | 41.5348 | -55.146 | 60 | 1631.467
41 | 3581.736 | 41.49736 | -54.32256 | 59 | 1604.276
42 | 3571.561 | 41.45416 | -58.30336 | 58 | 1577.084
43 | 3564.307 | 41.506 | -56.40952 | 57 | 1549.893
44 | 3556.132 | 41.578 | -55.143 | 56 | 1522.702
45 | 3546.484 | 41.542 | -56.8304 | 55 | 1495.511
46 | 3542.549 | 41.66166 | -53.36332 | 54 | 1468.32
47 | 3530.176 | 41.63931 | -56.21884 | 53 | 1441.129
48 | 3522.681 | 41.69916 | -55.7488 | 52 | 1413.938
49 | 3512.989 | 41.7942 | -57.71846 | 51 | 1386.747
50 | 3503.297 | 41.7222 | -58.061 | 50 | 1359.556
51 | 3496.505 | 41.84692 | -56.68544 | 49 | 1332.364
52 | 3488.615 | 41.89232 | -56.01124 | 48 | 1305.173
53 | 3479.714 | 41.94128 | -56.9594 | 47 | 1277.982
54 | 3471.121 | 42.0523 | -57.03168 | 46 | 1250.791
55 | 3461.979 | 42.07538 | -57.4092 | 45 | 1223.6
56 | 3456.967 | 42.1906 | -56.18384 | 44 | 1196.409
57 | 3447.539 | 42.20932 | -58.29934 | 43 | 1169.218
58 | 3437.846 | 42.1906 | -58.82088 | 42 | 1142.027
59 | 3431.868 | 42.38448 | -58.91164 | 41 | 1114.836
60 | 3424.176 | 42.414 | -58.4438 | 40 | 1087.644
61 | 3416.484 | 42.51336 | -60.89582 | 39 | 1060.453
62 | 3408.792 | 42.52056 | -59.8548 | 38 | 1033.262
63 | 3401.824 | 42.64676 | -59.76146 | 37 | 1006.071
64 | 3394.505 | 42.74828 | -57.6974 | 36 | 978.88
65 | 3385.714 | 42.77074 | -58.579 | 35 | 951.6889
66 | 3378.857 | 42.83488 | -60.3284 | 34 | 924.4978
67 | 3370.33 | 42.97888 | -62.08146 | 33 | 897.3067
68 | 3361.539 | 43.03653 | -61.33564 | 32 | 870.1156
69 | 3353.384 | 43.0192 | -61.25 | 31 | 842.9244
70 | 3346.374 | 43.1634 | -61.0918 | 30 | 815.7333
71 | 3338.462 | 43.36736 | -63.23158 | 29 | 788.5422
72 | 3325.495 | 43.4156 | -67.36328 | 28 | 761.3511
73 | 3319.78 | 43.5598 | -62.854 | 27 | 734.16
74 | 3311.385 | 43.69372 | -63.87528 | 26 | 706.9689
75 | 3299.45 | 43.8119 | -68.5105 | 25 | 679.7778
76 | 3291.956 | 43.87248 | -64.02176 | 24 | 652.5867
77 | 3281.319 | 43.95096 | -63.7108 | 23 | 625.3956
78 | 3271.385 | 44.06564 | -64.2842 | 22 | 598.2044
79 | 3259.341 | 44.18804 | -65.13798 | 21 | 571.0133
80 | 3249.231 | 44.3092 | -63.744 | 20 | 543.8222
81 | 3233.429 | 44.5326 | -68.53126 | 19 | 516.6311
82 | 3222.242 | 44.5686 | -65.7 | 18 | 489.44
83 | 3207.758 | 44.67444 | -67.39414 | 17 | 462.2489
84 | 3193.407 | 44.8568 | -68.24 | 16 | 435.0578
85 | 3178.022 | 44.9648 | -67.681 | 15 | 407.8667
86 | 3159.341 | 45.073 | -70.46396 | 14 | 380.6756
87 | 3144.33 | 45.21779 | -67.84694 | 13 | 353.4844
88 | 3123.253 | 45.27765 | -67.9704 | 12 | 326.2933
89 | 3101.077 | 45.3252 | -69.50498 | 11 | 299.1022
90 | 3076.483 | 45.4332 | -71.122 | 10 | 271.9111
91 | 3049.451 | 45.51032 | -71.08996 | 9 | 244.72
92 | 3018.681 | 45.6494 | -72.33532 | 8 | 217.5289
93 | 2982.989 | 45.66812 | -74.20886 | 7 | 190.3378
94 | 2944.132 | 45.82384 | -75.09736 | 6 | 163.1467
95 | 2898.791 | 45.9088 | -75.698 | 5 | 135.9556
96 | 2845.539 | 45.9679 | -74.1032 | 4 | 108.7644
97 | 2780.22 | 46.13724 | -77.43366 | 3 | 81.57333
98 | 2702.198 | 46.31384 | -81.41484 | 2 | 54.38222
99 | 2615.18718 | 46.298 | -76.03946 | 1 | 27.19111
100 | 2501.099 | 45.7936 | -76.221 | 0 | 0

## 6点SOC数据
| U/mV | 内阻/mOhm | 截距 | SOC | Q/mAh
0 | 4018.681 | 41.1818 | -49.865 | 100 | 2719.111
1 | 3743.956 | 41.052 | -52.513 | 80 | 2175.289
2 | 3590.769 | 41.5348 | -55.146 | 60 | 1631.467
3 | 3424.176 | 42.414 | -58.4438 | 40 | 1087.644
4 | 3249.231 | 44.3092 | -63.744 | 20 | 543.8222
5 | 2501.099 | 45.7936 | -76.221 | 0 | 0