## 101点SOC数据
| U/mV | 内阻/mOhm | 截距 | SOC | Q/mAh
0 | 4025.275 | 39.4884 | -44.695 | 100 | 2879.556
1 | 3949.68179 | 39.36508 | -46.2754 | 99 | 2850.76
2 | 3933.60442 | 39.1432 | -44.99076 | 98 | 2821.964
3 | 3923.077 | 39.02 | -46.342 | 97 | 2793.169
4 | 3914.46184 | 39.00272 | -46.48576 | 96 | 2764.373
5 | 3909.835 | 38.88121 | -42.86795 | 95 | 2735.578
6 | 3900.857 | 38.87729 | -46.03446 | 94 | 2706.782
7 | 3896.769 | 38.82504 | -45.19173 | 93 | 2677.987
8 | 3887.912 | 38.8629 | -44.86352 | 92 | 2649.191
9 | 3880.22 | 38.86788 | -45.00929 | 91 | 2620.396
10 | 3871.539 | 38.7354 | -46.3141 | 90 | 2591.6
11 | 3865.593 | 38.79264 | -44.85389 | 89 | 2562.804
12 | 3856.044 | 38.82108 | -46.2814 | 88 | 2534.009
13 | 3847.253 | 38.7678 | -47.38827 | 87 | 2505.213
14 | 3838.461 | 38.76348 | -45.4664 | 86 | 2476.418
15 | 3830 | 38.7624 | -47.3293 | 85 | 2447.622
16 | 3820.879 | 38.7678 | -45.79508 | 84 | 2418.827
17 | 3812.714 | 38.77284 | -45.98477 | 83 | 2390.031
18 | 3803.055 | 38.73972 | -47.78638 | 82 | 2361.236
19 | 3792.33 | 38.76816 | -46.59879 | 81 | 2332.44
20 | 3785.714 | 38.8614 | -47.9342 | 80 | 2303.644
21 | 3778.022 | 38.78904 | -46.6932 | 79 | 2274.849
22 | 3769.649 | 38.76276 | -45.87942 | 78 | 2246.053
23 | 3761.539 | 38.8398 | -48.23166 | 77 | 2217.258
24 | 3753.846 | 38.80668 | -46.82532 | 76 | 2188.462
25 | 3746.978 | 38.83085 | -46.35175 | 75 | 2159.667
26 | 3736.857 | 38.87879 | -47.14094 | 74 | 2130.871
27 | 3729.308 | 38.90005 | -49.80761 | 73 | 2102.076
28 | 3721.143 | 38.84846 | -50.02256 | 72 | 2073.28
29 | 3715.385 | 38.90874 | -47.48853 | 71 | 2044.484
30 | 3707.362 | 38.89746 | -48.664 | 70 | 2015.689
31 | 3700.517 | 38.912 | -45.15296 | 69 | 1986.893
32 | 3690.901 | 39.00416 | -51.85608 | 68 | 1958.098
33 | 3684.616 | 39.08696 | -48.10487 | 67 | 1929.302
34 | 3677.868 | 39.056 | -47.23572 | 66 | 1900.507
35 | 3668.846 | 39.12633 | -48.7633 | 65 | 1871.711
36 | 3661.934 | 39.04736 | -45.12696 | 64 | 1842.916
37 | 3651.395 | 39.128 | -49.48677 | 63 | 1814.12
38 | 3643.934 | 39.12728 | -49.50438 | 62 | 1785.324
39 | 3634.275 | 39.19336 | -50.70299 | 61 | 1756.529
40 | 3625.934 | 39.14248 | -49.998 | 60 | 1727.733
41 | 3617.154 | 39.2002 | -50.70361 | 59 | 1698.938
42 | 3608.791 | 39.2362 | -51.126 | 58 | 1670.142
43 | 3597.802 | 39.30928 | -51.52437 | 57 | 1641.347
44 | 3590.989 | 39.31684 | -50.65 | 56 | 1612.551
45 | 3581.319 | 39.4488 | -51.69445 | 55 | 1583.756
46 | 3572.528 | 39.40409 | -50.86646 | 54 | 1554.96
47 | 3562.78 | 39.42576 | -51.93193 | 53 | 1526.164
48 | 3553.846 | 39.52152 | -52.64144 | 52 | 1497.369
49 | 3543.494 | 39.46284 | -50.23704 | 51 | 1468.573
50 | 3536.813 | 39.4344 | -50.4685 | 50 | 1439.778
51 | 3526.693 | 39.6221 | -53.51638 | 49 | 1410.982
52 | 3517.671 | 39.5993 | -54.03956 | 48 | 1382.187
53 | 3510.846 | 39.5964 | -51.97087 | 47 | 1353.391
54 | 3502.923 | 39.65557 | -51.77218 | 46 | 1324.596
55 | 3494.506 | 39.7244 | -52.468 | 45 | 1295.8
56 | 3485.714 | 39.78524 | -54.17916 | 44 | 1267.004
57 | 3479.121 | 39.77768 | -52.76737 | 43 | 1238.209
58 | 3470.528 | 39.8256 | -55.6777 | 42 | 1209.413
59 | 3463.736 | 39.82052 | -53.37821 | 41 | 1180.618
60 | 3457.143 | 39.9496 | -53.8138 | 40 | 1151.822
61 | 3449.924 | 39.92764 | -54.11063 | 39 | 1123.027
62 | 3440.747 | 39.9244 | -54.45712 | 38 | 1094.231
63 | 3437.703 | 40.10913 | -50.91956 | 37 | 1065.436
64 | 3428.572 | 40.19593 | -54.34152 | 36 | 1036.64
65 | 3421.264 | 40.2684 | -55.90235 | 35 | 1007.844
66 | 3415.385 | 40.33215 | -54.5616 | 34 | 979.0489
67 | 3408.561 | 40.4252 | -56.27872 | 33 | 950.2533
68 | 3400.308 | 40.49144 | -57.4022 | 32 | 921.4578
69 | 3394.505 | 40.55228 | -57.7074 | 31 | 892.6622
70 | 3387.802 | 40.5332 | -56.6219 | 30 | 863.8667
71 | 3380.121 | 40.74292 | -57.65951 | 29 | 835.0711
72 | 3373.494 | 40.8214 | -57.822 | 28 | 806.2756
73 | 3365.934 | 40.88136 | -56.41814 | 27 | 777.48
74 | 3357.736 | 40.98216 | -56.97642 | 26 | 748.6844
75 | 3348.352 | 41.0556 | -58.025 | 25 | 719.8889
76 | 3339.561 | 41.1818 | -60.81004 | 24 | 691.0933
77 | 3330.957 | 41.31356 | -58.77629 | 23 | 662.2978
78 | 3321.978 | 41.37568 | -58.9444 | 22 | 633.5022
79 | 3312.088 | 41.54388 | -62.016 | 21 | 604.7067
80 | 3301.319 | 41.4844 | -59.2898 | 20 | 575.9111
81 | 3291.198 | 41.65092 | -61.0016 | 19 | 547.1156
82 | 3279.121 | 41.7942 | -61.47622 | 18 | 518.32
83 | 3265.143 | 41.9078 | -63.39656 | 17 | 489.5244
84 | 3253.451 | 42.05943 | -61.9458 | 16 | 460.7289
85 | 3238.296 | 42.1798 | -61.77855 | 15 | 431.9333
86 | 3223.011 | 42.2986 | -63.20694 | 14 | 403.1378
87 | 3205.495 | 42.38052 | -64.14406 | 13 | 374.3422
88 | 3186.769 | 42.4788 | -64.08696 | 12 | 345.5467
89 | 3165.593 | 42.63416 | -64.40149 | 11 | 316.7511
90 | 3140.659 | 42.6986 | -65.142 | 10 | 287.9556
91 | 3114.286 | 42.93532 | -65.34649 | 9 | 259.16
92 | 3082.417 | 42.97168 | -67.25472 | 8 | 230.3644
93 | 3045.572 | 43.11048 | -67.78287 | 7 | 201.5689
94 | 3003.011 | 43.27947 | -69.14434 | 6 | 172.7733
95 | 2952.748 | 43.4138 | -69.816 | 5 | 143.9778
96 | 2893.407 | 43.46312 | -70.0626 | 4 | 115.1822
97 | 2822.38463 | 43.51431 | -69.34109 | 3 | 86.38667
98 | 2735.80242 | 43.44224 | -71.51878 | 2 | 57.59111
99 | 2630.30763 | 42.81076 | -70.09759 | 1 | 28.79556
100 | 2502.198 | 41.6142 | -63.016 | 0 | 0

## 6点SOC数据
| U/mV | 内阻/mOhm | 截距 | SOC | Q/mAh
0 | 4025.275 | 39.4884 | -44.695 | 100 | 2879.556
1 | 3785.714 | 38.8614 | -47.9342 | 80 | 2303.644
2 | 3625.934 | 39.14248 | -49.998 | 60 | 1727.733
3 | 3457.143 | 39.9496 | -53.8138 | 40 | 1151.822
4 | 3301.319 | 41.4844 | -59.2898 | 20 | 575.9111
5 | 2502.198 | 41.6142 | -63.016 | 0 | 0