## 101点SOC数据
| U/mV | 内阻/mOhm | 截距 | SOC | Q/mAh
0 | 4094.506 | 35.7052 | -27.976 | 100 | 3182.222
1 | 4052.747 | 35.5972 | -31.832 | 99 | 3150.4
2 | 4037.1432 | 35.381 | -31.1906 | 98 | 3118.578
3 | 4024.3958 | 35.345 | -31.8898 | 97 | 3086.756
4 | 4014.286 | 35.2368 | -32.228 | 96 | 3054.933
5 | 4007.692 | 35.309 | -30.391 | 95 | 3023.111
6 | 3996.704 | 35.28012 | -32.4446 | 94 | 2991.289
7 | 3987.692 | 35.2224 | -32.156 | 93 | 2959.467
8 | 3976.923 | 35.2224 | -32.8154 | 92 | 2927.644
9 | 3967.033 | 35.2368 | -31.129 | 91 | 2895.822
10 | 3956.044 | 35.273 | -33.508 | 90 | 2864
11 | 3944.176 | 35.22968 | -29.7746 | 89 | 2832.178
12 | 3929.89 | 35.25856 | -36.5128 | 88 | 2800.356
13 | 3920 | 35.19364 | -31.7924 | 87 | 2768.533
14 | 3906.154 | 35.22968 | -33.2914 | 86 | 2736.711
15 | 3894.505 | 35.2368 | -33.327 | 85 | 2704.889
16 | 3881.978 | 35.25852 | -35.4134 | 84 | 2673.067
17 | 3869.671 | 35.273 | -33.2882 | 83 | 2641.244
18 | 3860.879 | 35.24404 | -33.1434 | 82 | 2609.422
19 | 3848.352 | 35.3018 | -33.651 | 81 | 2577.6
20 | 3837.363 | 35.417 | -35.326 | 80 | 2545.778
21 | 3827.473 | 35.273 | -33.508 | 79 | 2513.956
22 | 3818.241 | 35.22244 | -33.6948 | 78 | 2482.133
23 | 3808.791 | 35.2368 | -35.3052 | 77 | 2450.311
24 | 3798.901 | 35.28008 | -34.6424 | 76 | 2418.489
25 | 3791.209 | 35.273 | -34.607 | 75 | 2386.667
26 | 3781.759 | 35.28008 | -34.642 | 74 | 2354.844
27 | 3774.506 | 35.2946 | -35.1538 | 73 | 2323.022
28 | 3765.055 | 35.3234 | -35.958 | 72 | 2291.2
29 | 3756.484 | 35.3378 | -37.3484 | 71 | 2259.378
30 | 3748.352 | 35.417 | -37.524 | 70 | 2227.556
31 | 3739.561 | 35.3882 | -37.38 | 69 | 2195.733
32 | 3730.769 | 35.4242 | -36.462 | 68 | 2163.911
33 | 3721.978 | 35.345 | -36.066 | 67 | 2132.089
34 | 3713.187 | 35.489 | -37.2252 | 66 | 2100.267
35 | 3704.396 | 35.489 | -36.785 | 65 | 2068.444
36 | 3694.505 | 35.51072 | -37.554 | 64 | 2036.622
37 | 3685.494 | 35.49624 | -36.822 | 63 | 2004.8
38 | 3674.945 | 35.46744 | -38.2168 | 62 | 1972.978
39 | 3665.494 | 35.53228 | -37.6618 | 61 | 1941.156
40 | 3656.044 | 35.5612 | -38.245 | 60 | 1909.333
41 | 3647.253 | 35.5972 | -38.425 | 59 | 1877.511
42 | 3639.78 | 35.5828 | -34.837 | 58 | 1845.689
43 | 3628.351 | 35.59 | -37.5108 | 57 | 1813.867
44 | 3619.78 | 35.6692 | -38.3464 | 56 | 1782.044
45 | 3608.791 | 35.5972 | -40.623 | 55 | 1750.222
46 | 3600.44 | 35.71968 | -39.6978 | 54 | 1718.4
47 | 3592.308 | 35.7414 | -39.146 | 53 | 1686.578
48 | 3584.615 | 35.799 | -37.4568 | 52 | 1654.756
49 | 3574.725 | 35.8566 | -40.1626 | 51 | 1622.933
50 | 3567.033 | 35.9214 | -40.047 | 50 | 1591.111
51 | 3559.341 | 35.96468 | -38.9442 | 49 | 1559.289
52 | 3550.769 | 35.97904 | -40.1154 | 48 | 1527.467
53 | 3544.835 | 36.0872 | -38.0186 | 47 | 1495.644
54 | 3536.704 | 36.044 | -40.2204 | 46 | 1463.822
55 | 3529.67 | 36.1016 | -39.849 | 45 | 1432
56 | 3520.879 | 36.188 | -41.8192 | 44 | 1400.178
57 | 3514.506 | 36.15924 | -41.0154 | 43 | 1368.356
58 | 3508.571 | 36.2746 | -40.4942 | 42 | 1336.533
59 | 3502.638 | 36.289 | -40.3464 | 41 | 1304.711
60 | 3494.506 | 36.2458 | -40.569 | 40 | 1272.889
61 | 3488.571 | 36.3466 | -41.5136 | 39 | 1241.067
62 | 3482.198 | 36.433 | -41.505 | 38 | 1209.244
63 | 3474.726 | 36.433 | -41.505 | 37 | 1177.422
64 | 3468.132 | 36.5196 | -42.5978 | 36 | 1145.6
65 | 3462.638 | 36.534 | -42.01 | 35 | 1113.778
66 | 3454.945 | 36.52672 | -41.9746 | 34 | 1081.956
67 | 3447.253 | 36.5628 | -42.3746 | 33 | 1050.133
68 | 3440.659 | 36.606 | -41.272 | 32 | 1018.311
69 | 3433.407 | 36.6204 | -42.6628 | 31 | 986.4889
70 | 3425.275 | 36.7142 | -42.911 | 30 | 954.6667
71 | 3418.681 | 36.7934 | -42.6486 | 29 | 922.8444
72 | 3408.132 | 36.8582 | -45.6102 | 28 | 891.0222
73 | 3403.077 | 36.90864 | -44.103 | 27 | 859.2
74 | 3395.604 | 36.9014 | -42.3098 | 26 | 827.3778
75 | 3385.714 | 36.8942 | -46.01 | 25 | 795.5556
76 | 3376.044 | 37.0384 | -47.17 | 24 | 763.7333
77 | 3366.154 | 36.9736 | -46.407 | 23 | 731.9111
78 | 3360.88 | 37.024 | -40.065 | 22 | 700.0889
79 | 3348.352 | 37.0024 | -44.352 | 21 | 668.2667
80 | 3338.462 | 37.1104 | -44.892 | 20 | 636.4444
81 | 3327.473 | 37.0744 | -45.1516 | 19 | 604.6222
82 | 3318.462 | 37.1176 | -44.928 | 18 | 572.8
83 | 3306.594 | 37.2186 | -45.6528 | 17 | 540.9778
84 | 3296.044 | 37.22568 | -46.1288 | 16 | 509.1556
85 | 3284.615 | 37.3266 | -45.974 | 15 | 477.3333
86 | 3272.528 | 37.44192 | -47.8684 | 14 | 445.5111
87 | 3261.759 | 37.4852 | -47.4256 | 13 | 413.6889
88 | 3248.352 | 37.4996 | -46.6182 | 12 | 381.8667
89 | 3232.967 | 37.6076 | -49.1364 | 11 | 350.0444
90 | 3219.78 | 37.723 | -47.956 | 10 | 318.2222
91 | 3201.539 | 37.867 | -47.7968 | 9 | 286.4
92 | 3181.319 | 38.1264 | -48.2144 | 8 | 254.5778
93 | 3157.363 | 38.2706 | -50.4732 | 7 | 222.7556
94 | 3130.11 | 38.43628 | -49.3244 | 6 | 190.9333
95 | 3095.604 | 38.6236 | -50.262 | 5 | 159.1111
96 | 3051.648 | 38.6598 | -50.8816 | 4 | 127.2889
97 | 2989.8902 | 38.775 | -53.216 | 3 | 95.46667
98 | 2903.5168 | 38.6886 | -53.0028 | 2 | 63.64444
99 | 2769.0112 | 38.0328 | -51.043 | 1 | 31.82222
100 | 2498.901 | 35.0568 | -40.119 | 0 | 0

## 6点SOC数据
| U/mV | 内阻/mOhm | 截距 | SOC | Q/mAh
0 | 4094.506 | 35.7052 | -27.976 | 100 | 3182.222
1 | 3837.363 | 35.417 | -35.326 | 80 | 2545.778
2 | 3656.044 | 35.5612 | -38.245 | 60 | 1909.333
3 | 3494.506 | 36.2458 | -40.569 | 40 | 1272.889
4 | 3338.462 | 37.1104 | -44.892 | 20 | 636.4444
5 | 2498.901 | 35.0568 | -40.119 | 0 | 0