## 101点SOC数据
| U/mV | 内阻/mOhm | 截距 | SOC | Q/mAh
0 | 4162.637 | 35.0568 | -24.735 | 100 | 6399.556
1 | 4161.538 | 35.05536 | -26.92579 | 99 | 6335.56
2 | 4161.538 | 34.87804 | -24.9402 | 98 | 6271.564
3 | 4048.319 | 34.83952 | -29.20854 | 97 | 6207.569
4 | 4024.22 | 34.66328 | -30.41544 | 96 | 6143.573
5 | 4005.494 | 34.76139 | -29.85095 | 95 | 6079.578
6 | 3985.78 | 34.7324 | -30.805 | 94 | 6015.582
7 | 3963.736 | 34.8046 | -32.18807 | 93 | 5951.587
8 | 3940.571 | 34.86506 | -31.64416 | 92 | 5887.591
9 | 3915.385 | 34.8766 | -32.624 | 91 | 5823.596
10 | 3890.22 | 34.8154 | -33.1982 | 90 | 5759.6
11 | 3868.011 | 34.87264 | -31.74798 | 89 | 5695.604
12 | 3846.022 | 34.77292 | -31.27136 | 88 | 5631.609
13 | 3825.418 | 34.86724 | -32.5782 | 87 | 5567.613
14 | 3806.594 | 34.84564 | -34.6672 | 86 | 5503.618
15 | 3789.176 | 34.882 | -34.68515 | 85 | 5439.622
16 | 3772.527 | 35.02656 | -34.64964 | 84 | 5375.627
17 | 3755.505 | 35.04453 | -36.01348 | 83 | 5311.631
18 | 3739.561 | 34.99112 | -33.3944 | 82 | 5247.636
19 | 3720.879 | 34.96916 | -34.3956 | 81 | 5183.64
20 | 3702.198 | 35.1 | -35.7194 | 80 | 5119.644
21 | 3684.616 | 35.1288 | -34.984 | 79 | 5055.649
22 | 3663.978 | 35.18496 | -38.07924 | 78 | 4991.653
23 | 3645.055 | 35.17308 | -36.81071 | 77 | 4927.658
24 | 3626.638 | 35.42708 | -37.31088 | 76 | 4863.662
25 | 3608.791 | 35.372 | -37.57475 | 75 | 4799.667
26 | 3591.209 | 35.453 | -37.98974 | 74 | 4735.671
27 | 3574.725 | 35.55148 | -40.3954 | 73 | 4671.676
28 | 3559.341 | 35.5612 | -39.344 | 72 | 4607.68
29 | 3545.692 | 35.81916 | -38.89838 | 71 | 4543.684
30 | 3531.868 | 35.8458 | -39.669 | 70 | 4479.689
31 | 3516.824 | 35.98238 | -39.25258 | 69 | 4415.693
32 | 3504.044 | 36.17222 | -41.6518 | 68 | 4351.698
33 | 3490.473 | 36.55812 | -44.70226 | 67 | 4287.702
34 | 3478.396 | 36.07712 | -40.8256 | 66 | 4223.707
35 | 3465.549 | 36.1736 | -41.69265 | 65 | 4159.711
36 | 3451.648 | 36.25581 | -42.11468 | 64 | 4095.716
37 | 3437.363 | 36.34984 | -43.2872 | 63 | 4031.72
38 | 3423.077 | 36.3178 | -42.029 | 62 | 3967.724
39 | 3408.121 | 36.33184 | -40.99981 | 61 | 3903.729
40 | 3390.11 | 36.68532 | -44.0858 | 60 | 3839.733
41 | 3373.374 | 36.85172 | -43.20355 | 59 | 3775.738
42 | 3353.846 | 36.76532 | -41.89276 | 58 | 3711.742
43 | 3333.912 | 36.78116 | -42.30166 | 57 | 3647.747
44 | 3311.473 | 36.77468 | -43.82984 | 56 | 3583.751
45 | 3287.912 | 37.1176 | -46.028 | 55 | 3519.756
46 | 3266.527 | 37.27404 | -47.31574 | 54 | 3455.76
47 | 3242.857 | 37.23768 | -47.7274 | 53 | 3391.764
48 | 3215.913 | 37.6365 | -50.86348 | 52 | 3327.769
49 | 3184.615 | 37.45234 | -49.36118 | 51 | 3263.773
50 | 3140.659 | 37.759 | -49.7845 | 50 | 3199.778
51 | 3057.703 | 37.4708 | -49.45249 | 49 | 3135.782
52 | 2853.89 | 35.57992 | -43.8336 | 48 | 3071.787
53 | 2834.648 | 36.23311 | -44.83559 | 47 | 3007.791
54 | 2868.725 | 36.606 | -44.56854 | 46 | 2943.796
55 | 2885.714 | 36.8222 | -45.65 | 45 | 2879.8
56 | 2898.901 | 36.41142 | -43.59612 | 44 | 2815.804
57 | 2909.417 | 37.55288 | -49.77597 | 43 | 2751.809
58 | 2917.583 | 38.04144 | -51.7452 | 42 | 2687.813
59 | 2924.824 | 37.9456 | -51.71658 | 41 | 2623.818
60 | 2930.769 | 37.92472 | -49.4042 | 40 | 2559.822
61 | 2937.363 | 38.44168 | -51.54839 | 39 | 2495.827
62 | 2941.758 | 37.94776 | -49.07982 | 38 | 2431.831
63 | 2945.747 | 37.85368 | -49.01603 | 37 | 2367.836
64 | 2950.55 | 38.26628 | -50.6714 | 36 | 2303.84
65 | 2954.231 | 38.17873 | -50.23465 | 35 | 2239.844
66 | 2956.044 | 38.58839 | -54.85426 | 34 | 2175.849
67 | 2959.341 | 37.903 | -49.59133 | 33 | 2111.853
68 | 2964.483 | 37.89148 | -46.95208 | 32 | 2047.858
69 | 2965.934 | 37.02604 | -45.15256 | 31 | 1983.862
70 | 2968.462 | 37.03842 | -45.3024 | 30 | 1919.867
71 | 2970.33 | 38.40278 | -50.25589 | 29 | 1855.871
72 | 2972.22 | 38.0832 | -48.17344 | 28 | 1791.876
73 | 2972.824 | 37.85728 | -49.13221 | 27 | 1727.88
74 | 2973.912 | 37.8562 | -50.24852 | 26 | 1663.884
75 | 2976.099 | 37.2816 | -46.2985 | 25 | 1599.889
76 | 2978.857 | 36.94043 | -43.20792 | 24 | 1535.893
77 | 2978.022 | 38.93427 | -55.36414 | 23 | 1471.898
78 | 2979.605 | 37.28268 | -46.36984 | 22 | 1407.902
79 | 2981.088 | 38.21984 | -49.57199 | 21 | 1343.907
80 | 2981.099 | 37.9464 | -48.4134 | 20 | 1279.911
81 | 2981.528 | 37.5428 | -48.153 | 19 | 1215.916
82 | 2983.319 | 37.23156 | -45.69562 | 18 | 1151.92
83 | 2984.615 | 37.22397 | -45.274 | 17 | 1087.924
84 | 2983.693 | 37.54856 | -49.28096 | 16 | 1023.929
85 | 2984.615 | 35.97197 | -42.49785 | 15 | 959.9333
86 | 2985.714 | 37.04344 | -48.00906 | 14 | 895.9378
87 | 2986.67 | 38.23676 | -49.71154 | 13 | 831.9422
88 | 2986.813 | 37.65514 | -45.41872 | 12 | 767.9467
89 | 2986.692 | 37.44702 | -46.57609 | 11 | 703.9511
90 | 2986.703 | 37.18602 | -44.282 | 10 | 639.9556
91 | 2987.912 | 37.17916 | -44.1378 | 9 | 575.96
92 | 2987.912 | 38.4103 | -47.0844 | 8 | 511.9644
93 | 2987.835 | 38.54151 | -51.02646 | 7 | 447.9689
94 | 2988.945 | 38.5516 | -48.93388 | 6 | 383.9733
95 | 2988.956 | 38.195 | -48.17295 | 5 | 319.9778
96 | 2989.011 | 38.19428 | -48.15836 | 4 | 255.9822
97 | 2990.07703 | 38.11596 | -47.75577 | 3 | 191.9867
98 | 2989.03298 | 37.54352 | -47.01464 | 2 | 127.9911
99 | 2992.27503 | 37.2546 | -42.34997 | 1 | 63.99556
100 | 2990.11 | 37.2906 | -44.695 | 0 | 0

## 6点SOC数据
| U/mV | 内阻/mOhm | 截距 | SOC | Q/mAh
0 | 4162.637 | 35.0568 | -24.735 | 100 | 6399.556
1 | 3702.198 | 35.1 | -35.7194 | 80 | 5119.644
2 | 3390.11 | 36.68532 | -44.0858 | 60 | 3839.733
3 | 2930.769 | 37.92472 | -49.4042 | 40 | 2559.822
4 | 2981.099 | 37.9464 | -48.4134 | 20 | 1279.911
5 | 2990.11 | 37.2906 | -44.695 | 0 | 0