## 0
| t/s | U/mV | I/mA | Q/mAh | SOC
0 | 0 | 3815.4 | -1600.8 | 0 | 0
1 | 5 | 3746.2 | -1600.8 | 2.2 | 0.0009150272
2 | 10 | 3723.6 | -1600.8 | 4.4 | 0.001830054
3 | 15 | 3714.3 | -1600.4 | 6.7 | 0.002786674
4 | 20 | 3706.2 | -1600.8 | 8.9 | 0.003701701
5 | 25 | 3701.6 | -1600.8 | 11.1 | 0.004616729
6 | 30 | 3697.6 | -1600.4 | 13.3 | 0.005531756
7 | 35 | 3693.5 | -1600.8 | 15.6 | 0.006488375
8 | 40 | 3690.4 | -1600.8 | 17.8 | 0.007403402
9 | 45 | 3687.6 | -1600.8 | 20 | 0.008318429
10 | 50 | 3684.5 | -1600.8 | 22.2 | 0.009233457
11 | 55 | 3682.4 | -1600.8 | 24.5 | 0.01019008
12 | 60 | 3679.6 | -1600.8 | 26.7 | 0.0111051
13 | 65 | 3677.7 | -1600.4 | 28.9 | 0.01202013
14 | 70 | 3675.9 | -1600.8 | 31.1 | 0.01293516
15 | 75 | 3674.3 | -1600.8 | 33.3 | 0.01385018
16 | 80 | 3672.1 | -1600.8 | 35.6 | 0.0148068
17 | 85 | 3670.6 | -1600.8 | 37.8 | 0.01572183
18 | 90 | 3669 | -1600.8 | 40 | 0.01663686
19 | 95 | 3667.8 | -1600.8 | 42.2 | 0.01755189
20 | 100 | 3666.2 | -1600.8 | 44.5 | 0.01850851
21 | 105 | 3665 | -1600.8 | 46.7 | 0.01942353
22 | 110 | 3663.5 | -1600.8 | 48.9 | 0.02033856
23 | 115 | 3662.2 | -1600.4 | 51.1 | 0.02125359
24 | 120 | 3661.3 | -1600.8 | 53.4 | 0.02221021
25 | 125 | 3660 | -1600.8 | 55.6 | 0.02312523
26 | 130 | 3659.1 | -1600.4 | 57.8 | 0.02404026
27 | 135 | 3658.2 | -1600.8 | 60 | 0.02495529
28 | 140 | 3656.9 | -1600.8 | 62.3 | 0.02591191
29 | 145 | 3655.7 | -1600.8 | 64.5 | 0.02682693
30 | 150 | 3654.8 | -1600.4 | 66.7 | 0.02774196
31 | 155 | 3653.8 | -1600.8 | 68.9 | 0.02865699
32 | 160 | 3652.9 | -1600.8 | 71.1 | 0.02957202
33 | 165 | 3652 | -1600.8 | 73.4 | 0.03052864
34 | 170 | 3650.7 | -1600.8 | 75.6 | 0.03144366
35 | 175 | 3649.8 | -1600.8 | 77.8 | 0.03235869
36 | 180 | 3649.2 | -1600.8 | 80 | 0.03327372
37 | 185 | 3648 | -1600.8 | 82.3 | 0.03423034
38 | 190 | 3647.6 | -1600.8 | 84.5 | 0.03514536
39 | 195 | 3646.7 | -1600.8 | 86.7 | 0.03606039
40 | 200 | 3645.8 | -1600.8 | 88.9 | 0.03697542
41 | 205 | 3644.9 | -1600.8 | 91.2 | 0.03793203
42 | 210 | 3644.2 | -1600.8 | 93.4 | 0.03884707
43 | 215 | 3639.9 | -1600.8 | 95.6 | 0.03976209
44 | 220 | 3643 | -1600.8 | 97.8 | 0.04067712
45 | 225 | 3642.1 | -1600.8 | 100 | 0.04159215
46 | 230 | 3641.1 | -1600.8 | 102.3 | 0.04254877
47 | 235 | 3640.5 | -1600.8 | 104.5 | 0.04346379
48 | 240 | 3639.3 | -1600.4 | 106.7 | 0.04437882
49 | 245 | 3635.2 | -1600.8 | 108.9 | 0.04529385
50 | 250 | 3638.3 | -1600.8 | 111.2 | 0.04625047
51 | 255 | 3637.7 | -1600.8 | 113.4 | 0.04716549
52 | 260 | 3636.8 | -1600.8 | 115.6 | 0.04808052
53 | 265 | 3636.2 | -1600.8 | 117.8 | 0.04899555
54 | 270 | 3635.6 | -1600.8 | 120.1 | 0.04995217
55 | 275 | 3634.9 | -1600.8 | 122.3 | 0.0508672
56 | 280 | 3634.3 | -1600.8 | 124.5 | 0.05178222
57 | 285 | 3633.7 | -1600.4 | 126.7 | 0.05269725
58 | 290 | 3632.8 | -1600.8 | 128.9 | 0.05361227
59 | 295 | 3632.1 | -1600.8 | 131.2 | 0.05456889
60 | 300 | 3631.5 | -1600.8 | 133.4 | 0.05548392
61 | 305 | 3630.9 | -1600.8 | 135.6 | 0.05639895
62 | 310 | 3630.3 | -1600.8 | 137.8 | 0.05731398
63 | 315 | 3629.7 | -1600.8 | 140.1 | 0.0582706
64 | 320 | 3629 | -1600.8 | 142.3 | 0.05918562
65 | 325 | 3628.4 | -1600.8 | 144.5 | 0.06010065
66 | 330 | 3627.5 | -1600.8 | 146.7 | 0.06101568
67 | 335 | 3627.2 | -1600.8 | 149 | 0.0619723
68 | 340 | 3626.6 | -1600.8 | 151.2 | 0.06288733
69 | 345 | 3625.9 | -1600.8 | 153.4 | 0.06380235
70 | 350 | 3624.7 | -1600.8 | 155.6 | 0.06471738
71 | 355 | 3624.1 | -1600.8 | 157.9 | 0.065674
72 | 360 | 3623.2 | -1600.8 | 160.1 | 0.06658903
73 | 365 | 3622.8 | -1600.8 | 162.3 | 0.06750406
74 | 370 | 3622.2 | -1600.8 | 164.5 | 0.06841908
75 | 375 | 3621.6 | -1600.8 | 166.7 | 0.0693341
76 | 380 | 3621 | -1600.4 | 169 | 0.07029073
77 | 385 | 3620.4 | -1600.4 | 171.2 | 0.07120575
78 | 390 | 3619.4 | -1600.8 | 173.4 | 0.07212078
79 | 395 | 3619.1 | -1600.8 | 175.6 | 0.07303581
80 | 400 | 3618.5 | -1600.8 | 177.9 | 0.07399242
81 | 405 | 3617.9 | -1600.8 | 180.1 | 0.07490746
82 | 410 | 3617 | -1600.8 | 182.3 | 0.07582249
83 | 415 | 3616.3 | -1600.8 | 184.5 | 0.07673751
84 | 420 | 3615.7 | -1600.8 | 186.8 | 0.07769413
85 | 425 | 3615.4 | -1600.8 | 189 | 0.07860915
86 | 430 | 3614.8 | -1600.8 | 191.2 | 0.07952418
87 | 435 | 3614.2 | -1600.8 | 193.4 | 0.08043921
88 | 440 | 3613.5 | -1600.8 | 195.6 | 0.08135424
89 | 445 | 3612.9 | -1600.8 | 197.9 | 0.08231086
90 | 450 | 3612 | -1600.8 | 200.1 | 0.08322589
91 | 455 | 3612 | -1600.8 | 202.3 | 0.08414091
92 | 460 | 3610.8 | -1600.8 | 204.5 | 0.08505594
93 | 465 | 3610.1 | -1600.8 | 206.8 | 0.08601256
94 | 470 | 3609.5 | -1600.8 | 209 | 0.08692759
95 | 475 | 3608.9 | -1600.8 | 211.2 | 0.08784261
96 | 480 | 3608 | -1600.8 | 213.4 | 0.08875764
97 | 485 | 3608 | -1600.8 | 215.7 | 0.08971426
98 | 490 | 3607.3 | -1600.4 | 217.9 | 0.09062929
99 | 495 | 3606.7 | -1600.8 | 220.1 | 0.09154432
100 | 500 | 3606.1 | -1600.8 | 222.3 | 0.09245934
101 | 505 | 3605.2 | -1600.8 | 224.5 | 0.09337437
102 | 510 | 3601.1 | -1600.4 | 226.8 | 0.09433099
103 | 515 | 3604.2 | -1600.8 | 229 | 0.09524602
104 | 520 | 3603.6 | -1600.8 | 231.2 | 0.09616105
105 | 525 | 3603 | -1600.8 | 233.4 | 0.09707607
106 | 530 | 3602.1 | -1600.8 | 235.7 | 0.09803269
107 | 535 | 3601.5 | -1600.4 | 237.9 | 0.09894771
108 | 540 | 3601.1 | -1600.8 | 240.1 | 0.09986275
109 | 545 | 3600.5 | -1600.8 | 242.3 | 0.1007778
110 | 550 | 3599.9 | -1600.8 | 244.6 | 0.1017344
111 | 555 | 3599.3 | -1600.8 | 246.8 | 0.1026494
112 | 560 | 3598.7 | -1600.8 | 249 | 0.1035644
113 | 565 | 3597.4 | -1600.8 | 251.2 | 0.1044795
114 | 570 | 3597.1 | -1600.8 | 253.5 | 0.1054361
115 | 575 | 3596.5 | -1600.8 | 255.7 | 0.1063511
116 | 580 | 3595.9 | -1600.8 | 257.9 | 0.1072661
117 | 585 | 3595.3 | -1600.8 | 260.1 | 0.1081812
118 | 590 | 3594.3 | -1600.8 | 262.3 | 0.1090962
119 | 595 | 3594 | -1600.4 | 264.6 | 0.1100528
120 | 600 | 3593.4 | -1600.8 | 266.8 | 0.1109678
121 | 605 | 3592.8 | -1600.8 | 269 | 0.1118829
122 | 610 | 3592.5 | -1600.8 | 271.2 | 0.1127979
123 | 615 | 3591.5 | -1600.8 | 273.5 | 0.1137545
124 | 620 | 3590.9 | -1600.8 | 275.7 | 0.1146696
125 | 625 | 3590.3 | -1600.8 | 277.9 | 0.1155846
126 | 630 | 3589.7 | -1600.8 | 280.1 | 0.1164996
127 | 635 | 3589.4 | -1600.8 | 282.4 | 0.1174562
128 | 640 | 3588.7 | -1600.8 | 284.6 | 0.1183712
129 | 645 | 3588.1 | -1600.8 | 286.8 | 0.1192863
130 | 650 | 3587.2 | -1600.8 | 289 | 0.1202013
131 | 655 | 3586.6 | -1600.4 | 291.2 | 0.1211163
132 | 660 | 3586.3 | -1600.8 | 293.5 | 0.122073
133 | 665 | 3585.6 | -1600.8 | 295.7 | 0.122988
134 | 670 | 3585 | -1600.8 | 297.9 | 0.123903
135 | 675 | 3584.4 | -1600.8 | 300.1 | 0.124818
136 | 680 | 3583.2 | -1600.8 | 302.4 | 0.1257747
137 | 685 | 3582.5 | -1600.8 | 304.6 | 0.1266897
138 | 690 | 3582.2 | -1600.8 | 306.8 | 0.1276047
139 | 695 | 3581.3 | -1600.4 | 309 | 0.1285197
140 | 700 | 3581 | -1600.8 | 311.3 | 0.1294764
141 | 705 | 3580.4 | -1600.8 | 313.5 | 0.1303914
142 | 710 | 3579.4 | -1600.8 | 315.7 | 0.1313064
143 | 715 | 3578.8 | -1600.8 | 317.9 | 0.1322214
144 | 720 | 3578.5 | -1600.8 | 320.1 | 0.1331365
145 | 725 | 3577.9 | -1600.8 | 322.4 | 0.1340931
146 | 730 | 3577.3 | -1600.4 | 324.6 | 0.1350081
147 | 735 | 3576.6 | -1600.8 | 326.8 | 0.1359231
148 | 740 | 3575.7 | -1600.8 | 329 | 0.1368382
149 | 745 | 3575.1 | -1600.4 | 331.3 | 0.1377948
150 | 750 | 3574.8 | -1600.8 | 333.5 | 0.1387098
151 | 755 | 3573.9 | -1600.8 | 335.7 | 0.1396248
152 | 760 | 3573.2 | -1600.8 | 337.9 | 0.1405399
153 | 765 | 3572.6 | -1600.8 | 340.2 | 0.1414965
154 | 770 | 3572 | -1600.8 | 342.4 | 0.1424115
155 | 775 | 3571.1 | -1600.8 | 344.6 | 0.1433265
156 | 780 | 3571.1 | -1600.8 | 346.8 | 0.1442416
157 | 785 | 3570.1 | -1600.4 | 349.1 | 0.1451982
158 | 790 | 3569.2 | -1600.8 | 351.3 | 0.1461132
159 | 795 | 3568.9 | -1600.8 | 353.5 | 0.1470282
160 | 800 | 3568 | -1600.4 | 355.7 | 0.1479433
161 | 805 | 3563.9 | -1600.4 | 357.9 | 0.1488583
162 | 810 | 3567 | -1600.8 | 360.2 | 0.1498149
163 | 815 | 3566.4 | -1600.8 | 362.4 | 0.1507299
164 | 820 | 3565.8 | -1600.8 | 364.6 | 0.151645
165 | 825 | 3564.9 | -1600.8 | 366.8 | 0.15256
166 | 830 | 3564.2 | -1600.8 | 369.1 | 0.1535166
167 | 835 | 3563.9 | -1600.4 | 371.3 | 0.1544316
168 | 840 | 3563 | -1600.8 | 373.5 | 0.1553467
169 | 845 | 3562.7 | -1600.8 | 375.7 | 0.1562617
170 | 850 | 3562.1 | -1600.8 | 378 | 0.1572183
171 | 855 | 3561.1 | -1600.8 | 380.2 | 0.1581333
172 | 860 | 3560.5 | -1600.8 | 382.4 | 0.1590484
173 | 865 | 3560.2 | -1600.8 | 384.6 | 0.1599634
174 | 870 | 3559.6 | -1600.4 | 386.8 | 0.1608784
175 | 875 | 3559 | -1600.8 | 389.1 | 0.161835
176 | 880 | 3558.4 | -1600.8 | 391.3 | 0.1627501
177 | 885 | 3557.4 | -1600.4 | 393.5 | 0.1636651
178 | 890 | 3556.8 | -1600.8 | 395.7 | 0.1645801
179 | 895 | 3556.2 | -1600.8 | 398 | 0.1655367
180 | 900 | 3555.3 | -1600.8 | 400.2 | 0.1664518
181 | 905 | 3554.6 | -1600.4 | 402.4 | 0.1673668
182 | 910 | 3554 | -1600.8 | 404.6 | 0.1682818
183 | 915 | 3553.4 | -1600.4 | 406.9 | 0.1692384
184 | 920 | 3552.5 | -1600.8 | 409.1 | 0.1701535
185 | 925 | 3552.2 | -1600.8 | 411.3 | 0.1710685
186 | 930 | 3551.5 | -1600.8 | 413.5 | 0.1719835
187 | 935 | 3550.9 | -1600.8 | 415.7 | 0.1728986
188 | 940 | 3550.3 | -1600.4 | 418 | 0.1738552
189 | 945 | 3549.4 | -1600.8 | 420.2 | 0.1747702
190 | 950 | 3548.7 | -1600.8 | 422.4 | 0.1756852
191 | 955 | 3548.4 | -1600.8 | 424.6 | 0.1766003
192 | 960 | 3547.8 | -1600.8 | 426.9 | 0.1775569
193 | 965 | 3547.2 | -1600.8 | 429.1 | 0.1784719
194 | 970 | 3546.6 | -1600.4 | 431.3 | 0.1793869
195 | 975 | 3545.6 | -1600.8 | 433.5 | 0.1803019
196 | 980 | 3545.3 | -1600.8 | 435.8 | 0.1812586
197 | 985 | 3544.4 | -1600.8 | 438 | 0.1821736
198 | 990 | 3544.1 | -1600.8 | 440.2 | 0.1830886
199 | 995 | 3543.2 | -1600.8 | 442.4 | 0.1840037
200 | 1000 | 3542.5 | -1600.8 | 444.6 | 0.1849187
201 | 1005 | 3541.9 | -1600.8 | 446.9 | 0.1858753
202 | 1010 | 3541.3 | -1600.8 | 449.1 | 0.1867903
203 | 1015 | 3540.4 | -1600.8 | 451.3 | 0.1877054
204 | 1020 | 3539.8 | -1600.8 | 453.5 | 0.1886204
205 | 1025 | 3539.1 | -1600.8 | 455.8 | 0.189577
206 | 1030 | 3538.5 | -1600.8 | 458 | 0.190492
207 | 1035 | 3537.6 | -1600.8 | 460.2 | 0.1914071
208 | 1040 | 3537.3 | -1600.8 | 462.4 | 0.1923221
209 | 1045 | 3536.7 | -1600.8 | 464.7 | 0.1932787
210 | 1050 | 3535.7 | -1600.8 | 466.9 | 0.1941937
211 | 1055 | 3535.1 | -1600.8 | 469.1 | 0.1951088
212 | 1060 | 3534.5 | -1600.8 | 471.3 | 0.1960238
213 | 1065 | 3530.5 | -1600.8 | 473.6 | 0.1969804
214 | 1070 | 3533.6 | -1600.8 | 475.8 | 0.1978954
215 | 1075 | 3532.6 | -1600.8 | 478 | 0.1988105
216 | 1080 | 3532 | -1600.8 | 480.2 | 0.1997255
217 | 1085 | 3531.4 | -1600.8 | 482.4 | 0.2006405
218 | 1090 | 3530.8 | -1600.8 | 484.7 | 0.2015971
219 | 1095 | 3530.1 | -1600.8 | 486.9 | 0.2025122
220 | 1100 | 3529.5 | -1600.8 | 489.1 | 0.2034272
221 | 1105 | 3528.9 | -1600.8 | 491.3 | 0.2043422
222 | 1110 | 3528.3 | -1600.8 | 493.6 | 0.2052988
223 | 1115 | 3527.4 | -1600.4 | 495.8 | 0.2062139
224 | 1120 | 3526.7 | -1600.8 | 498 | 0.2071289
225 | 1125 | 3526.1 | -1600.8 | 500.2 | 0.2080439
226 | 1130 | 3525.5 | -1600.8 | 502.5 | 0.2090005
227 | 1135 | 3524.6 | -1600.8 | 504.7 | 0.2099156
228 | 1140 | 3523.9 | -1600.8 | 506.9 | 0.2108306
229 | 1145 | 3523.3 | -1600.8 | 509.1 | 0.2117456
230 | 1150 | 3522.7 | -1600.4 | 511.3 | 0.2126606
231 | 1155 | 3522.4 | -1600.8 | 513.6 | 0.2136173
232 | 1160 | 3521.8 | -1600.8 | 515.8 | 0.2145323
233 | 1165 | 3520.8 | -1600.8 | 518 | 0.2154473
234 | 1170 | 3520.2 | -1600.8 | 520.2 | 0.2163624
235 | 1175 | 3519.6 | -1600.8 | 522.5 | 0.217319
236 | 1180 | 3518.7 | -1600.4 | 524.7 | 0.218234
237 | 1185 | 3518.4 | -1600.8 | 526.9 | 0.219149
238 | 1190 | 3517.7 | -1600.8 | 529.1 | 0.220064
239 | 1195 | 3516.8 | -1600.8 | 531.4 | 0.2210207
240 | 1200 | 3516.2 | -1600.8 | 533.6 | 0.2219357
241 | 1205 | 3515.6 | -1600.8 | 535.8 | 0.2228507
242 | 1210 | 3515 | -1600.8 | 538 | 0.2237657
243 | 1215 | 3514.6 | -1600.8 | 540.2 | 0.2246808
244 | 1220 | 3513.4 | -1600.8 | 542.5 | 0.2256374
245 | 1225 | 3512.8 | -1600.8 | 544.7 | 0.2265524
246 | 1230 | 3512.2 | -1600.8 | 546.9 | 0.2274675
247 | 1235 | 3511.5 | -1600.8 | 549.1 | 0.2283825
248 | 1240 | 3510.6 | -1600.8 | 551.4 | 0.2293391
249 | 1245 | 3510.3 | -1600.8 | 553.6 | 0.2302541
250 | 1250 | 3509.7 | -1600.8 | 555.8 | 0.2311691
251 | 1255 | 3509.1 | -1600.8 | 558 | 0.2320842
252 | 1260 | 3508.1 | -1600.8 | 560.3 | 0.2330408
253 | 1265 | 3507.5 | -1600.8 | 562.5 | 0.2339558
254 | 1270 | 3506.6 | -1600.8 | 564.7 | 0.2348709
255 | 1275 | 3506.3 | -1600.8 | 566.9 | 0.2357859
256 | 1280 | 3505.7 | -1600.8 | 569.2 | 0.2367425
257 | 1285 | 3504.7 | -1600.4 | 571.4 | 0.2376575
258 | 1290 | 3504.1 | -1600.8 | 573.6 | 0.2385725
259 | 1295 | 3503.5 | -1600.8 | 575.8 | 0.2394876
260 | 1300 | 3498.8 | -1600.8 | 578 | 0.2404026
261 | 1305 | 3502.2 | -1600.8 | 580.3 | 0.2413592
262 | 1310 | 3501.6 | -1600.8 | 582.5 | 0.2422743
263 | 1315 | 3501 | -1600.8 | 584.7 | 0.2431893
264 | 1320 | 3500.4 | -1600.8 | 586.9 | 0.2441043
265 | 1325 | 3499.5 | -1600.8 | 589.2 | 0.2450609
266 | 1330 | 3495.4 | -1600.8 | 591.4 | 0.245976
267 | 1335 | 3498.2 | -1600.8 | 593.6 | 0.246891
268 | 1340 | 3497.6 | -1600.4 | 595.8 | 0.247806
269 | 1345 | 3497 | -1600.8 | 598.1 | 0.2487626
270 | 1350 | 3496 | -1600.8 | 600.3 | 0.2496777
271 | 1355 | 3495.7 | -1600.8 | 602.5 | 0.2505927
272 | 1360 | 3495.1 | -1600.8 | 604.7 | 0.2515077
273 | 1365 | 3494.5 | -1600.8 | 606.9 | 0.2524227
274 | 1370 | 3493.9 | -1600.8 | 609.2 | 0.2533794
275 | 1375 | 3492.9 | -1600.8 | 611.4 | 0.2542944
276 | 1380 | 3492.3 | -1600.8 | 613.6 | 0.2552094
277 | 1385 | 3491.7 | -1600.8 | 615.8 | 0.2561244
278 | 1390 | 3491.1 | -1600.8 | 618.1 | 0.2570811
279 | 1395 | 3490.5 | -1600.8 | 620.3 | 0.2579961
280 | 1400 | 3489.8 | -1600.8 | 622.5 | 0.2589111
281 | 1405 | 3489.2 | -1600.8 | 624.7 | 0.2598262
282 | 1410 | 3488.6 | -1600.8 | 627 | 0.2607827
283 | 1415 | 3487.7 | -1600.8 | 629.2 | 0.2616978
284 | 1420 | 3487.4 | -1600.8 | 631.4 | 0.2626128
285 | 1425 | 3486.7 | -1600.8 | 633.6 | 0.2635278
286 | 1430 | 3486.1 | -1600.8 | 635.9 | 0.2644845
287 | 1435 | 3484.9 | -1600.8 | 638.1 | 0.2653995
288 | 1440 | 3484.3 | -1600.8 | 640.3 | 0.2663145
289 | 1445 | 3483.6 | -1600.8 | 642.5 | 0.2672295
290 | 1450 | 3483.3 | -1600.8 | 644.7 | 0.2681446
291 | 1455 | 3482.4 | -1600.8 | 647 | 0.2691012
292 | 1460 | 3481.8 | -1600.8 | 649.2 | 0.2700162
293 | 1465 | 3481.2 | -1600.8 | 651.4 | 0.2709312
294 | 1470 | 3480.5 | -1600.8 | 653.6 | 0.2718463
295 | 1475 | 3479.6 | -1600.4 | 655.9 | 0.2728029
296 | 1480 | 3479.3 | -1600.8 | 658.1 | 0.2737179
297 | 1485 | 3478.7 | -1600.8 | 660.3 | 0.2746329
298 | 1490 | 3478.1 | -1600.8 | 662.5 | 0.275548
299 | 1495 | 3477.4 | -1600.8 | 664.8 | 0.2765046
300 | 1500 | 3476.5 | -1600.8 | 667 | 0.2774196
301 | 1505 | 3475.9 | -1600.8 | 669.2 | 0.2783346
302 | 1510 | 3475.6 | -1600.8 | 671.4 | 0.2792497
303 | 1515 | 3475 | -1600.8 | 673.6 | 0.2801647
304 | 1520 | 3474 | -1600.8 | 675.9 | 0.2811213
305 | 1525 | 3473.4 | -1600.8 | 678.1 | 0.2820363
306 | 1530 | 3472.8 | -1600.8 | 680.3 | 0.2829514
307 | 1535 | 3471.6 | -1600.8 | 682.5 | 0.2838664
308 | 1540 | 3471.2 | -1600.8 | 684.8 | 0.284823
309 | 1545 | 3470.6 | -1600.8 | 687 | 0.2857381
310 | 1550 | 3470 | -1600.8 | 689.2 | 0.2866531
311 | 1555 | 3469.1 | -1600.8 | 691.4 | 0.2875681
312 | 1560 | 3468.5 | -1600.8 | 693.7 | 0.2885247
313 | 1565 | 3464.1 | -1600.8 | 695.9 | 0.2894398
314 | 1570 | 3467.2 | -1600.8 | 698.1 | 0.2903548
315 | 1575 | 3466.6 | -1600.8 | 700.3 | 0.2912698
316 | 1580 | 3466 | -1600.8 | 702.6 | 0.2922264
317 | 1585 | 3465 | -1600.8 | 704.8 | 0.2931415
318 | 1590 | 3464.1 | -1600.8 | 707 | 0.2940565
319 | 1595 | 3460.4 | -1600.8 | 709.2 | 0.2949715
320 | 1600 | 3463.2 | -1600.8 | 711.4 | 0.2958865
321 | 1605 | 3462.6 | -1600.8 | 713.7 | 0.2968431
322 | 1610 | 3461.6 | -1600.8 | 715.9 | 0.2977582
323 | 1615 | 3461 | -1600.8 | 718.1 | 0.2986732
324 | 1620 | 3460.4 | -1600.8 | 720.3 | 0.2995882
325 | 1625 | 3459.8 | -1600.8 | 722.6 | 0.3005448
326 | 1630 | 3459.2 | -1600.8 | 724.8 | 0.3014599
327 | 1635 | 3458.5 | -1600.8 | 727 | 0.3023749
328 | 1640 | 3457.6 | -1600.8 | 729.2 | 0.3032899
329 | 1645 | 3456.7 | -1600.8 | 731.5 | 0.3042465
330 | 1650 | 3455.7 | -1600.8 | 733.7 | 0.3051616
331 | 1655 | 3455.4 | -1600.8 | 735.9 | 0.3060766
332 | 1660 | 3454.8 | -1600.8 | 738.1 | 0.3069916
333 | 1665 | 3454.2 | -1600.8 | 740.3 | 0.3079067
334 | 1670 | 3453.6 | -1600.8 | 742.6 | 0.3088633
335 | 1675 | 3452.6 | -1600.8 | 744.8 | 0.3097783
336 | 1680 | 3452 | -1600.8 | 747 | 0.3106933
337 | 1685 | 3451.4 | -1600.4 | 749.2 | 0.3116084
338 | 1690 | 3450.8 | -1600.8 | 751.5 | 0.312565
339 | 1695 | 3450.2 | -1600.8 | 753.7 | 0.31348
340 | 1700 | 3449.5 | -1600.8 | 755.9 | 0.314395
341 | 1705 | 3448.6 | -1600.8 | 758.1 | 0.3153101
342 | 1710 | 3448 | -1600.8 | 760.4 | 0.3162667
343 | 1715 | 3447.7 | -1600.8 | 762.6 | 0.3171817
344 | 1720 | 3446.8 | -1600.8 | 764.8 | 0.3180967
345 | 1725 | 3446.1 | -1600.8 | 767 | 0.3190118
346 | 1730 | 3445.5 | -1600.8 | 769.3 | 0.3199684
347 | 1735 | 3444.6 | -1600.8 | 771.5 | 0.3208834
348 | 1740 | 3443.7 | -1600.8 | 773.7 | 0.3217984
349 | 1745 | 3443.3 | -1600.8 | 775.9 | 0.3227135
350 | 1750 | 3442.4 | -1600.8 | 778.1 | 0.3236285
351 | 1755 | 3441.8 | -1600.8 | 780.4 | 0.3245851
352 | 1760 | 3441.2 | -1600.8 | 782.6 | 0.3255001
353 | 1765 | 3440.2 | -1600.8 | 784.8 | 0.3264152
354 | 1770 | 3439.6 | -1600.8 | 787 | 0.3273302
355 | 1775 | 3439.3 | -1600.8 | 789.3 | 0.3282868
356 | 1780 | 3438.7 | -1600.4 | 791.5 | 0.3292018
357 | 1785 | 3437.8 | -1600.8 | 793.7 | 0.3301169
358 | 1790 | 3437.1 | -1600.8 | 795.9 | 0.3310319
359 | 1795 | 3436.2 | -1600.8 | 798.2 | 0.3319885
360 | 1800 | 3435.3 | -1600.8 | 800.4 | 0.3329036
361 | 1805 | 3435.3 | -1600.8 | 802.6 | 0.3338186
362 | 1810 | 3434.7 | -1600.8 | 804.8 | 0.3347336
363 | 1815 | 3433.7 | -1600.8 | 807 | 0.3356486
364 | 1820 | 3433.1 | -1600.8 | 809.3 | 0.3366053
365 | 1825 | 3432.5 | -1600.8 | 811.5 | 0.3375203
366 | 1830 | 3427.8 | -1600.8 | 813.7 | 0.3384353
367 | 1835 | 3431.2 | -1600.8 | 815.9 | 0.3393503
368 | 1840 | 3430.6 | -1600.8 | 818.2 | 0.3403069
369 | 1845 | 3429.7 | -1600.8 | 820.4 | 0.341222
370 | 1850 | 3428.8 | -1600.8 | 822.6 | 0.342137
371 | 1855 | 3428.1 | -1600.8 | 824.8 | 0.343052
372 | 1860 | 3424.1 | -1600.8 | 827.1 | 0.3440086
373 | 1865 | 3427.2 | -1600.8 | 829.3 | 0.3449237
374 | 1870 | 3426.3 | -1600.8 | 831.5 | 0.3458387
375 | 1875 | 3425.7 | -1600.8 | 833.7 | 0.3467537
376 | 1880 | 3424.7 | -1600.8 | 836 | 0.3477103
377 | 1885 | 3424.1 | -1600.4 | 838.2 | 0.3486254
378 | 1890 | 3423.5 | -1600.8 | 840.4 | 0.3495404
379 | 1895 | 3422.9 | -1600.8 | 842.6 | 0.3504554
380 | 1900 | 3422.3 | -1600.8 | 844.8 | 0.3513705
381 | 1905 | 3421.6 | -1600.8 | 847.1 | 0.352327
382 | 1910 | 3421 | -1600.8 | 849.3 | 0.3532421
383 | 1915 | 3420.1 | -1600.8 | 851.5 | 0.3541571
384 | 1920 | 3419.8 | -1600.8 | 853.7 | 0.3550722
385 | 1925 | 3418.8 | -1600.8 | 856 | 0.3560288
386 | 1930 | 3418.2 | -1600.4 | 858.2 | 0.3569438
387 | 1935 | 3417.6 | -1600.8 | 860.4 | 0.3578588
388 | 1940 | 3416.7 | -1600.8 | 862.6 | 0.3587739
389 | 1945 | 3415.7 | -1600.8 | 864.9 | 0.3597305
390 | 1950 | 3415.1 | -1600.8 | 867.1 | 0.3606455
391 | 1955 | 3414.5 | -1600.8 | 869.3 | 0.3615605
392 | 1960 | 3413.9 | -1600.8 | 871.5 | 0.3624755
393 | 1965 | 3413 | -1600.8 | 873.7 | 0.3633906
394 | 1970 | 3412.6 | -1600.8 | 876 | 0.3643472
395 | 1975 | 3411.7 | -1600.8 | 878.2 | 0.3652622
396 | 1980 | 3411.1 | -1600.8 | 880.4 | 0.3661773
397 | 1985 | 3410.5 | -1600.8 | 882.6 | 0.3670923
398 | 1990 | 3409.5 | -1600.8 | 884.9 | 0.3680489
399 | 1995 | 3408.6 | -1600.8 | 887.1 | 0.3689639
400 | 2000 | 3408.3 | -1600.8 | 889.3 | 0.3698789
401 | 2005 | 3407.7 | -1600.8 | 891.5 | 0.370794
402 | 2010 | 3407.1 | -1600.8 | 893.8 | 0.3717506
403 | 2015 | 3406.4 | -1600.8 | 896 | 0.3726656
404 | 2020 | 3405.5 | -1600.8 | 898.2 | 0.3735807
405 | 2025 | 3401.2 | -1600.8 | 900.4 | 0.3744957
406 | 2030 | 3404.6 | -1600.8 | 902.6 | 0.3754107
407 | 2035 | 3403.7 | -1600.8 | 904.9 | 0.3763673
408 | 2040 | 3403 | -1600.8 | 907.1 | 0.3772824
409 | 2045 | 3401.8 | -1600.8 | 909.3 | 0.3781974
410 | 2050 | 3401.2 | -1600.8 | 911.5 | 0.3791124
411 | 2055 | 3400.6 | -1600.8 | 913.8 | 0.380069
412 | 2060 | 3399.9 | -1600.8 | 916 | 0.3809841
413 | 2065 | 3399.3 | -1600.8 | 918.2 | 0.3818991
414 | 2070 | 3398.7 | -1600.8 | 920.4 | 0.3828141
415 | 2075 | 3398.1 | -1600.8 | 922.7 | 0.3837707
416 | 2080 | 3397.1 | -1600.8 | 924.9 | 0.3846858
417 | 2085 | 3396.5 | -1600.8 | 927.1 | 0.3856008
418 | 2090 | 3395.9 | -1600.8 | 929.3 | 0.3865158
419 | 2095 | 3395.3 | -1600.8 | 931.6 | 0.3874724
420 | 2100 | 3394.4 | -1600.8 | 933.8 | 0.3883875
421 | 2105 | 3393.7 | -1600.8 | 936 | 0.3893025
422 | 2110 | 3393.1 | -1600.8 | 938.2 | 0.3902175
423 | 2115 | 3392.5 | -1600.8 | 940.4 | 0.3911326
424 | 2120 | 3391.9 | -1600.8 | 942.7 | 0.3920892
425 | 2125 | 3391.3 | -1600.8 | 944.9 | 0.3930042
426 | 2130 | 3390.6 | -1600.8 | 947.1 | 0.3939192
427 | 2135 | 3389.7 | -1600.8 | 949.3 | 0.3948343
428 | 2140 | 3389.1 | -1600.8 | 951.6 | 0.3957908
429 | 2145 | 3388.5 | -1600.8 | 953.8 | 0.3967059
430 | 2150 | 3387.5 | -1600.8 | 956 | 0.3976209
431 | 2155 | 3386.9 | -1600.8 | 958.2 | 0.398536
432 | 2160 | 3386.3 | -1600.8 | 960.5 | 0.3994926
433 | 2165 | 3385.4 | -1600.8 | 962.7 | 0.4004076
434 | 2170 | 3384.7 | -1600.8 | 964.9 | 0.4013226
435 | 2175 | 3384.1 | -1600.8 | 967.1 | 0.4022377
436 | 2180 | 3383.5 | -1600.8 | 969.3 | 0.4031527
437 | 2185 | 3382.9 | -1600.8 | 971.6 | 0.4041093
438 | 2190 | 3382 | -1600.8 | 973.8 | 0.4050243
439 | 2195 | 3381.3 | -1600.4 | 976 | 0.4059393
440 | 2200 | 3380.4 | -1600.8 | 978.2 | 0.4068544
441 | 2205 | 3380.1 | -1600.8 | 980.5 | 0.407811
442 | 2210 | 3379.5 | -1600.8 | 982.7 | 0.408726
443 | 2215 | 3378.9 | -1600.8 | 984.9 | 0.4096411
444 | 2220 | 3377.9 | -1600.8 | 987.1 | 0.4105561
445 | 2225 | 3377.3 | -1600.8 | 989.4 | 0.4115127
446 | 2230 | 3376.7 | -1600.8 | 991.6 | 0.4124277
447 | 2235 | 3376.1 | -1600.4 | 993.8 | 0.4133427
448 | 2240 | 3375.4 | -1600.8 | 996 | 0.4142578
449 | 2245 | 3374.8 | -1600.8 | 998.3 | 0.4152144
450 | 2250 | 3373.9 | -1600.8 | 1000.5 | 0.4161294
451 | 2255 | 3369.6 | -1600.8 | 1002.7 | 0.4170445
452 | 2260 | 3368.9 | -1600.8 | 1004.9 | 0.4179595
453 | 2265 | 3372 | -1600.8 | 1007.1 | 0.4188745
454 | 2270 | 3371.4 | -1600.8 | 1009.4 | 0.4198311
455 | 2275 | 3370.8 | -1600.4 | 1011.6 | 0.4207461
456 | 2280 | 3369.9 | -1600.4 | 1013.8 | 0.4216612
457 | 2285 | 3365.8 | -1600.8 | 1016 | 0.4225762
458 | 2290 | 3368.6 | -1600.8 | 1018.3 | 0.4235328
459 | 2295 | 3368 | -1600.8 | 1020.5 | 0.4244479
460 | 2300 | 3367.1 | -1600.8 | 1022.7 | 0.4253629
461 | 2305 | 3366.5 | -1600.8 | 1024.9 | 0.4262779
462 | 2310 | 3365.8 | -1600.8 | 1027.2 | 0.4272345
463 | 2315 | 3365.2 | -1600.8 | 1029.4 | 0.4281496
464 | 2320 | 3364.6 | -1600.8 | 1031.6 | 0.4290646
465 | 2325 | 3364 | -1600.8 | 1033.8 | 0.4299796
466 | 2330 | 3363.4 | -1600.8 | 1036 | 0.4308946
467 | 2335 | 3362.4 | -1600.8 | 1038.3 | 0.4318513
468 | 2340 | 3361.8 | -1600.8 | 1040.5 | 0.4327663
469 | 2345 | 3361.2 | -1600.8 | 1042.7 | 0.4336813
470 | 2350 | 3360.6 | -1600.8 | 1044.9 | 0.4345964
471 | 2355 | 3359.6 | -1600.8 | 1047.2 | 0.4355529
472 | 2360 | 3358.7 | -1600.8 | 1049.4 | 0.436468
473 | 2365 | 3358.1 | -1600.8 | 1051.6 | 0.437383
474 | 2370 | 3357.5 | -1600.8 | 1053.8 | 0.438298
475 | 2375 | 3356.8 | -1600.8 | 1056.1 | 0.4392546
476 | 2380 | 3356.2 | -1600.8 | 1058.3 | 0.4401697
477 | 2385 | 3355.3 | -1600.8 | 1060.5 | 0.4410847
478 | 2390 | 3354.7 | -1600.8 | 1062.7 | 0.4419997
479 | 2395 | 3354.1 | -1600.8 | 1064.9 | 0.4429148
480 | 2400 | 3353.1 | -1600.8 | 1067.2 | 0.4438714
481 | 2405 | 3352.8 | -1600.8 | 1069.4 | 0.4447864
482 | 2410 | 3351.9 | -1600.8 | 1071.6 | 0.4457014
483 | 2415 | 3351.3 | -1600.8 | 1073.8 | 0.4466165
484 | 2420 | 3350.6 | -1600.8 | 1076.1 | 0.4475731
485 | 2425 | 3350 | -1600.8 | 1078.3 | 0.4484881
486 | 2430 | 3349.1 | -1600.8 | 1080.5 | 0.4494031
487 | 2435 | 3348.8 | -1600.8 | 1082.7 | 0.4503182
488 | 2440 | 3347.9 | -1600.8 | 1085 | 0.4512748
489 | 2445 | 3347.2 | -1600.4 | 1087.2 | 0.4521898
490 | 2450 | 3346.6 | -1600.8 | 1089.4 | 0.4531049
491 | 2455 | 3345.4 | -1600.8 | 1091.6 | 0.4540199
492 | 2460 | 3344.8 | -1600.8 | 1093.9 | 0.4549765
493 | 2465 | 3344.1 | -1600.8 | 1096.1 | 0.4558915
494 | 2470 | 3343.5 | -1600.8 | 1098.3 | 0.4568066
495 | 2475 | 3342.6 | -1600.8 | 1100.5 | 0.4577216
496 | 2480 | 3342 | -1600.8 | 1102.7 | 0.4586366
497 | 2485 | 3341.3 | -1600.8 | 1105 | 0.4595932
498 | 2490 | 3340.1 | -1600.8 | 1107.2 | 0.4605082
499 | 2495 | 3340.1 | -1600.8 | 1109.4 | 0.4614233
500 | 2500 | 3339.2 | -1600.8 | 1111.6 | 0.4623383
501 | 2505 | 3338.6 | -1600.8 | 1113.9 | 0.4632949
502 | 2510 | 3337.9 | -1600.8 | 1116.1 | 0.4642099
503 | 2515 | 3337 | -1600.8 | 1118.3 | 0.465125
504 | 2520 | 3333 | -1600.8 | 1120.5 | 0.46604
505 | 2525 | 3336.1 | -1600.8 | 1122.8 | 0.4669966
506 | 2530 | 3335.1 | -1600.8 | 1125 | 0.4679117
507 | 2535 | 3334.5 | -1600.8 | 1127.2 | 0.4688267
508 | 2540 | 3333.6 | -1600.8 | 1129.4 | 0.4697417
509 | 2545 | 3333 | -1600.8 | 1131.6 | 0.4706567
510 | 2550 | 3328.9 | -1600.8 | 1133.9 | 0.4716133
511 | 2555 | 3331.4 | -1600.8 | 1136.1 | 0.4725284
512 | 2560 | 3330.8 | -1600.8 | 1138.3 | 0.4734434
513 | 2565 | 3329.9 | -1600.8 | 1140.5 | 0.4743584
514 | 2570 | 3329.3 | -1600.8 | 1142.8 | 0.4753151
515 | 2575 | 3328.6 | -1600.8 | 1145 | 0.4762301
516 | 2580 | 3328 | -1600.8 | 1147.2 | 0.4771451
517 | 2585 | 3327.4 | -1600.8 | 1149.4 | 0.4780602
518 | 2590 | 3326.8 | -1600.8 | 1151.7 | 0.4790167
519 | 2595 | 3325.8 | -1600.8 | 1153.9 | 0.4799318
520 | 2600 | 3325.2 | -1600.8 | 1156.1 | 0.4808468
521 | 2605 | 3324.3 | -1600.4 | 1158.3 | 0.4817618
522 | 2610 | 3324 | -1600.8 | 1160.6 | 0.4827184
523 | 2615 | 3323.4 | -1600.8 | 1162.8 | 0.4836335
524 | 2620 | 3322.4 | -1600.8 | 1165 | 0.4845485
525 | 2625 | 3321.8 | -1600.8 | 1167.2 | 0.4854635
526 | 2630 | 3320.9 | -1600.8 | 1169.4 | 0.4863786
527 | 2635 | 3320.3 | -1600.8 | 1171.7 | 0.4873352
528 | 2640 | 3319.6 | -1600.4 | 1173.9 | 0.4882502
529 | 2645 | 3319 | -1600.8 | 1176.1 | 0.4891652
530 | 2650 | 3318.1 | -1600.8 | 1178.3 | 0.4900803
531 | 2655 | 3317.2 | -1600.4 | 1180.6 | 0.4910369
532 | 2660 | 3316.5 | -1600.4 | 1182.8 | 0.4919519
533 | 2665 | 3315.6 | -1600.8 | 1185 | 0.4928669
534 | 2670 | 3315.3 | -1600.8 | 1187.2 | 0.493782
535 | 2675 | 3314.4 | -1600.8 | 1189.5 | 0.4947386
536 | 2680 | 3313.8 | -1600.8 | 1191.7 | 0.4956536
537 | 2685 | 3312.8 | -1600.8 | 1193.9 | 0.4965687
538 | 2690 | 3312.2 | -1600.8 | 1196.1 | 0.4974836
539 | 2695 | 3311.3 | -1600.8 | 1198.3 | 0.4983987
540 | 2700 | 3311 | -1600.8 | 1200.6 | 0.4993553
541 | 2705 | 3310 | -1600.8 | 1202.8 | 0.5002704
542 | 2710 | 3309.4 | -1600.8 | 1205 | 0.5011854
543 | 2715 | 3308.5 | -1600.8 | 1207.2 | 0.5021003
544 | 2720 | 3307.9 | -1600.8 | 1209.5 | 0.503057
545 | 2725 | 3306.9 | -1600.8 | 1211.7 | 0.503972
546 | 2730 | 3306.6 | -1600.8 | 1213.9 | 0.5048871
547 | 2735 | 3305.7 | -1600.8 | 1216.1 | 0.5058021
548 | 2740 | 3305.1 | -1600.8 | 1218.4 | 0.5067587
549 | 2745 | 3303.8 | -1600.8 | 1220.6 | 0.5076737
550 | 2750 | 3303.2 | -1600.8 | 1222.8 | 0.5085888
551 | 2755 | 3302.3 | -1600.8 | 1225 | 0.5095038
552 | 2760 | 3302 | -1600.8 | 1227.2 | 0.5104188
553 | 2765 | 3301 | -1600.8 | 1229.5 | 0.5113754
554 | 2770 | 3300.4 | -1600.8 | 1231.7 | 0.5122905
555 | 2775 | 3299.5 | -1600.8 | 1233.9 | 0.5132055
556 | 2780 | 3298.9 | -1600.8 | 1236.1 | 0.5141205
557 | 2785 | 3294.5 | -1600.8 | 1238.4 | 0.5150772
558 | 2790 | 3297.3 | -1600.8 | 1240.6 | 0.5159922
559 | 2795 | 3296.7 | -1600.4 | 1242.8 | 0.5169072
560 | 2800 | 3296.1 | -1600.8 | 1245 | 0.5178222
561 | 2805 | 3295.2 | -1600.8 | 1247.3 | 0.5187789
562 | 2810 | 3294.2 | -1600.4 | 1249.5 | 0.5196939
563 | 2815 | 3293.9 | -1600.8 | 1251.7 | 0.5206089
564 | 2820 | 3293 | -1600.8 | 1253.9 | 0.521524
565 | 2825 | 3292.4 | -1600.8 | 1256.2 | 0.5224805
566 | 2830 | 3291.7 | -1600.8 | 1258.4 | 0.5233956
567 | 2835 | 3290.8 | -1600.8 | 1260.6 | 0.5243106
568 | 2840 | 3289.6 | -1600.4 | 1262.8 | 0.5252256
569 | 2845 | 3289.3 | -1600.8 | 1265 | 0.5261406
570 | 2850 | 3288.3 | -1600.8 | 1267.3 | 0.5270973
571 | 2855 | 3287.7 | -1600.8 | 1269.5 | 0.5280123
572 | 2860 | 3287.1 | -1600.8 | 1271.7 | 0.5289273
573 | 2865 | 3286.2 | -1600.8 | 1273.9 | 0.5298424
574 | 2870 | 3285.2 | -1600.8 | 1276.2 | 0.530799
575 | 2875 | 3284.9 | -1600.8 | 1278.4 | 0.531714
576 | 2880 | 3284 | -1600.8 | 1280.6 | 0.532629
577 | 2885 | 3283.4 | -1600.8 | 1282.8 | 0.5335441
578 | 2890 | 3282.8 | -1600.4 | 1285.1 | 0.5345007
579 | 2895 | 3281.5 | -1600.8 | 1287.3 | 0.5354157
580 | 2900 | 3280.9 | -1600.4 | 1289.5 | 0.5363308
581 | 2905 | 3280.3 | -1600.8 | 1291.7 | 0.5372458
582 | 2910 | 3279.6 | -1600.4 | 1293.9 | 0.5381608
583 | 2915 | 3279 | -1600.8 | 1296.2 | 0.5391174
584 | 2920 | 3278.1 | -1600.8 | 1298.4 | 0.5400324
585 | 2925 | 3277.2 | -1600.8 | 1300.6 | 0.5409474
586 | 2930 | 3276.5 | -1600.8 | 1302.8 | 0.5418625
587 | 2935 | 3275.6 | -1600.4 | 1305.1 | 0.5428191
588 | 2940 | 3275 | -1600.4 | 1307.3 | 0.5437341
589 | 2945 | 3274.4 | -1600.8 | 1309.5 | 0.5446492
590 | 2950 | 3273.4 | -1600.8 | 1311.7 | 0.5455642
591 | 2955 | 3272.5 | -1600.8 | 1314 | 0.5465208
592 | 2960 | 3271.9 | -1600.8 | 1316.2 | 0.5474358
593 | 2965 | 3271.3 | -1600.8 | 1318.4 | 0.5483509
594 | 2970 | 3270.7 | -1600.8 | 1320.6 | 0.5492659
595 | 2975 | 3270 | -1600.8 | 1322.8 | 0.5501809
596 | 2980 | 3269.1 | -1600.8 | 1325.1 | 0.5511375
597 | 2985 | 3268.2 | -1600.4 | 1327.3 | 0.5520526
598 | 2990 | 3267.6 | -1600.4 | 1329.5 | 0.5529676
599 | 2995 | 3266.9 | -1600.8 | 1331.7 | 0.5538826
600 | 3000 | 3266.3 | -1600.8 | 1334 | 0.5548393
601 | 3005 | 3265.7 | -1600.8 | 1336.2 | 0.5557542
602 | 3010 | 3264.8 | -1600.8 | 1338.4 | 0.5566693
603 | 3015 | 3263.8 | -1600.8 | 1340.6 | 0.5575843
604 | 3020 | 3259.2 | -1600.4 | 1342.9 | 0.5585409
605 | 3025 | 3262.6 | -1600.8 | 1345.1 | 0.5594559
606 | 3030 | 3261.7 | -1600.4 | 1347.3 | 0.560371
607 | 3035 | 3260.7 | -1600.4 | 1349.5 | 0.561286
608 | 3040 | 3260.1 | -1600.8 | 1351.7 | 0.562201
609 | 3045 | 3259.2 | -1600.8 | 1354 | 0.5631577
610 | 3050 | 3255.2 | -1600.8 | 1356.2 | 0.5640727
611 | 3055 | 3257.9 | -1600.8 | 1358.4 | 0.5649877
612 | 3060 | 3257 | -1600.4 | 1360.6 | 0.5659027
613 | 3065 | 3256.4 | -1600.8 | 1362.9 | 0.5668594
614 | 3070 | 3255.5 | -1600.8 | 1365.1 | 0.5677744
615 | 3075 | 3254.8 | -1600.8 | 1367.3 | 0.5686895
616 | 3080 | 3254.2 | -1600.8 | 1369.5 | 0.5696045
617 | 3085 | 3253.3 | -1600.8 | 1371.8 | 0.5705611
618 | 3090 | 3252.7 | -1600.4 | 1374 | 0.5714761
619 | 3095 | 3251.7 | -1600.8 | 1376.2 | 0.5723911
620 | 3100 | 3251.1 | -1600.8 | 1378.4 | 0.5733061
621 | 3105 | 3250.2 | -1600.4 | 1380.7 | 0.5742627
622 | 3110 | 3249.6 | -1600.4 | 1382.9 | 0.5751778
623 | 3115 | 3249 | -1600.8 | 1385.1 | 0.5760928
624 | 3120 | 3248 | -1600.8 | 1387.3 | 0.5770079
625 | 3125 | 3247.1 | -1600.4 | 1389.5 | 0.5779229
626 | 3130 | 3246.5 | -1600.8 | 1391.8 | 0.5788795
627 | 3135 | 3245.5 | -1600.8 | 1394 | 0.5797945
628 | 3140 | 3244.9 | -1600.8 | 1396.2 | 0.5807095
629 | 3145 | 3244.3 | -1600.8 | 1398.4 | 0.5816246
630 | 3150 | 3243.4 | -1600.8 | 1400.7 | 0.5825812
631 | 3155 | 3242.8 | -1600.8 | 1402.9 | 0.5834962
632 | 3160 | 3241.8 | -1600.8 | 1405.1 | 0.5844113
633 | 3165 | 3240.9 | -1600.8 | 1407.3 | 0.5853263
634 | 3170 | 3240.3 | -1600.8 | 1409.6 | 0.5862829
635 | 3175 | 3239.7 | -1600.8 | 1411.8 | 0.587198
636 | 3180 | 3238.7 | -1600.4 | 1414 | 0.588113
637 | 3185 | 3238.1 | -1600.8 | 1416.2 | 0.5890279
638 | 3190 | 3237.2 | -1600.8 | 1418.4 | 0.589943
639 | 3195 | 3236.2 | -1600.8 | 1420.7 | 0.5908996
640 | 3200 | 3235.6 | -1600.4 | 1422.9 | 0.5918146
641 | 3205 | 3235 | -1600.8 | 1425.1 | 0.5927297
642 | 3210 | 3234.1 | -1600.4 | 1427.3 | 0.5936447
643 | 3215 | 3233.1 | -1600.8 | 1429.6 | 0.5946013
644 | 3220 | 3232.2 | -1600.8 | 1431.8 | 0.5955164
645 | 3225 | 3231.3 | -1600.4 | 1434 | 0.5964314
646 | 3230 | 3230.7 | -1600.4 | 1436.2 | 0.5973464
647 | 3235 | 3230 | -1600.8 | 1438.5 | 0.598303
648 | 3240 | 3229.4 | -1600.8 | 1440.7 | 0.599218
649 | 3245 | 3228.5 | -1600.8 | 1442.9 | 0.6001331
650 | 3250 | 3227.6 | -1600.8 | 1445.1 | 0.6010481
651 | 3255 | 3225.1 | -1600.8 | 1447.3 | 0.6019632
652 | 3260 | 3226.3 | -1600.8 | 1449.6 | 0.6029198
653 | 3265 | 3225.4 | -1600.8 | 1451.8 | 0.6038348
654 | 3270 | 3224.8 | -1600.8 | 1454 | 0.6047498
655 | 3275 | 3223.8 | -1600.8 | 1456.2 | 0.6056648
656 | 3280 | 3219.2 | -1600.8 | 1458.5 | 0.6066214
657 | 3285 | 3218.6 | -1600.8 | 1460.7 | 0.6075364
658 | 3290 | 3221.7 | -1600.8 | 1462.9 | 0.6084515
659 | 3295 | 3220.7 | -1600.8 | 1465.1 | 0.6093665
660 | 3300 | 3219.8 | -1600.8 | 1467.4 | 0.6103232
661 | 3305 | 3218.9 | -1600.8 | 1469.6 | 0.6112382
662 | 3310 | 3218.3 | -1600.4 | 1471.8 | 0.6121532
663 | 3315 | 3217.3 | -1600.8 | 1474 | 0.6130682
664 | 3320 | 3216.4 | -1600.8 | 1476.3 | 0.6140249
665 | 3325 | 3215.8 | -1600.8 | 1478.5 | 0.6149399
666 | 3330 | 3214.9 | -1600.8 | 1480.7 | 0.6158549
667 | 3335 | 3214.2 | -1600.8 | 1482.9 | 0.61677
668 | 3340 | 3213.6 | -1600.4 | 1485.1 | 0.617685
669 | 3345 | 3212.7 | -1600.4 | 1487.4 | 0.6186416
670 | 3350 | 3211.8 | -1600.8 | 1489.6 | 0.6195566
671 | 3355 | 3211.1 | -1600.8 | 1491.8 | 0.6204717
672 | 3360 | 3210.2 | -1600.8 | 1494 | 0.6213866
673 | 3365 | 3209.6 | -1600.8 | 1496.3 | 0.6223433
674 | 3370 | 3209 | -1600.8 | 1498.5 | 0.6232583
675 | 3375 | 3208 | -1600.8 | 1500.7 | 0.6241733
676 | 3380 | 3207.1 | -1600.8 | 1502.9 | 0.6250884
677 | 3385 | 3206.2 | -1600.8 | 1505.2 | 0.626045
678 | 3390 | 3205.2 | -1600.8 | 1507.4 | 0.62696
679 | 3395 | 3204.3 | -1600.8 | 1509.6 | 0.627875
680 | 3400 | 3203.7 | -1600.8 | 1511.8 | 0.6287901
681 | 3405 | 3202.8 | -1600.8 | 1514 | 0.6297051
682 | 3410 | 3202.1 | -1600.8 | 1516.3 | 0.6306617
683 | 3415 | 3201.2 | -1600.8 | 1518.5 | 0.6315767
684 | 3420 | 3200.6 | -1600.8 | 1520.7 | 0.6324918
685 | 3425 | 3199.7 | -1600.8 | 1522.9 | 0.6334068
686 | 3430 | 3199 | -1600.8 | 1525.2 | 0.6343634
687 | 3435 | 3198.1 | -1600.8 | 1527.4 | 0.6352785
688 | 3440 | 3197.2 | -1600.4 | 1529.6 | 0.6361935
689 | 3445 | 3196.6 | -1600.8 | 1531.8 | 0.6371085
690 | 3450 | 3195.6 | -1600.8 | 1534.1 | 0.6380651
691 | 3455 | 3194.7 | -1600.8 | 1536.3 | 0.6389802
692 | 3460 | 3194.1 | -1600.8 | 1538.5 | 0.6398952
693 | 3465 | 3193.2 | -1600.8 | 1540.7 | 0.6408102
694 | 3470 | 3192.2 | -1600.8 | 1543 | 0.6417668
695 | 3475 | 3191.3 | -1600.8 | 1545.2 | 0.6426818
696 | 3480 | 3190.4 | -1600.8 | 1547.4 | 0.6435969
697 | 3485 | 3189.4 | -1600.8 | 1549.6 | 0.6445119
698 | 3490 | 3188.8 | -1600.8 | 1551.8 | 0.6454269
699 | 3495 | 3188.2 | -1600.8 | 1554.1 | 0.6463835
700 | 3500 | 3187.3 | -1600.8 | 1556.3 | 0.6472986
701 | 3505 | 3186.3 | -1600.8 | 1558.5 | 0.6482136
702 | 3510 | 3185.7 | -1600.8 | 1560.7 | 0.6491286
703 | 3515 | 3181.1 | -1600.8 | 1563 | 0.6500853
704 | 3520 | 3184.2 | -1600.8 | 1565.2 | 0.6510003
705 | 3525 | 3182.9 | -1600.8 | 1567.4 | 0.6519153
706 | 3530 | 3182.3 | -1600.4 | 1569.6 | 0.6528303
707 | 3535 | 3181.4 | -1600.8 | 1571.9 | 0.653787
708 | 3540 | 3180.4 | -1600.8 | 1574.1 | 0.6547019
709 | 3545 | 3176.1 | -1600.8 | 1576.3 | 0.655617
710 | 3550 | 3178.9 | -1600.8 | 1578.5 | 0.656532
711 | 3555 | 3177.7 | -1600.8 | 1580.7 | 0.657447
712 | 3560 | 3176.7 | -1600.8 | 1583 | 0.6584037
713 | 3565 | 3176.1 | -1600.8 | 1585.2 | 0.6593187
714 | 3570 | 3175.2 | -1600.8 | 1587.4 | 0.6602337
715 | 3575 | 3174.6 | -1600.8 | 1589.6 | 0.6611487
716 | 3580 | 3173.6 | -1600.4 | 1591.9 | 0.6621054
717 | 3585 | 3172.7 | -1600.8 | 1594.1 | 0.6630204
718 | 3590 | 3171.8 | -1600.8 | 1596.3 | 0.6639355
719 | 3595 | 3170.8 | -1600.4 | 1598.5 | 0.6648505
720 | 3600 | 3169.9 | -1600.8 | 1600.8 | 0.6658071
721 | 3605 | 3169.3 | -1600.8 | 1603 | 0.6667221
722 | 3610 | 3168.4 | -1600.8 | 1605.2 | 0.6676371
723 | 3615 | 3167.4 | -1600.8 | 1607.4 | 0.6685522
724 | 3620 | 3166.8 | -1600.4 | 1609.6 | 0.6694672
725 | 3625 | 3165.6 | -1600.8 | 1611.9 | 0.6704238
726 | 3630 | 3164.9 | -1600.8 | 1614.1 | 0.6713389
727 | 3635 | 3164 | -1600.8 | 1616.3 | 0.6722539
728 | 3640 | 3162.8 | -1600.8 | 1618.5 | 0.6731689
729 | 3645 | 3161.8 | -1600.8 | 1620.8 | 0.6741256
730 | 3650 | 3160.9 | -1600.8 | 1623 | 0.6750405
731 | 3655 | 3160.3 | -1600.8 | 1625.2 | 0.6759555
732 | 3660 | 3159.4 | -1600.8 | 1627.4 | 0.6768706
733 | 3665 | 3158.4 | -1600.8 | 1629.7 | 0.6778272
734 | 3670 | 3157.8 | -1600.8 | 1631.9 | 0.6787422
735 | 3675 | 3156.6 | -1600.8 | 1634.1 | 0.6796573
736 | 3680 | 3156 | -1600.8 | 1636.3 | 0.6805723
737 | 3685 | 3155 | -1600.8 | 1638.6 | 0.6815289
738 | 3690 | 3154.1 | -1600.8 | 1640.8 | 0.682444
739 | 3695 | 3153.5 | -1600.8 | 1643 | 0.683359
740 | 3700 | 3152.5 | -1600.8 | 1645.2 | 0.684274
741 | 3705 | 3151.6 | -1600.8 | 1647.4 | 0.685189
742 | 3710 | 3150.4 | -1600.8 | 1649.7 | 0.6861456
743 | 3715 | 3149.4 | -1600.8 | 1651.9 | 0.6870607
744 | 3720 | 3148.5 | -1600.8 | 1654.1 | 0.6879757
745 | 3725 | 3147.9 | -1600.8 | 1656.3 | 0.6888908
746 | 3730 | 3147 | -1600.8 | 1658.6 | 0.6898474
747 | 3735 | 3146 | -1600.4 | 1660.8 | 0.6907624
748 | 3740 | 3145.1 | -1600.8 | 1663 | 0.6916774
749 | 3745 | 3144.2 | -1600.4 | 1665.2 | 0.6925924
750 | 3750 | 3142.9 | -1600.8 | 1667.5 | 0.693549
751 | 3755 | 3142.6 | -1600.8 | 1669.7 | 0.694464
752 | 3760 | 3141.7 | -1600.8 | 1671.9 | 0.6953791
753 | 3765 | 3140.5 | -1600.8 | 1674.1 | 0.6962941
754 | 3770 | 3139.5 | -1600.8 | 1676.3 | 0.6972092
755 | 3775 | 3138.9 | -1600.4 | 1678.6 | 0.6981658
756 | 3780 | 3134.3 | -1600.8 | 1680.8 | 0.6990808
757 | 3785 | 3137 | -1600.8 | 1683 | 0.6999958
758 | 3790 | 3136.1 | -1600.4 | 1685.2 | 0.7009108
759 | 3795 | 3134.9 | -1600.8 | 1687.5 | 0.7018675
760 | 3800 | 3133.9 | -1600.8 | 1689.7 | 0.7027825
761 | 3805 | 3133 | -1600.8 | 1691.9 | 0.7036976
762 | 3810 | 3132.4 | -1600.8 | 1694.1 | 0.7046126
763 | 3815 | 3131.5 | -1600.8 | 1696.4 | 0.7055692
764 | 3820 | 3130.5 | -1600.8 | 1698.6 | 0.7064842
765 | 3825 | 3129.3 | -1600.8 | 1700.8 | 0.7073992
766 | 3830 | 3128.4 | -1600.8 | 1703 | 0.7083142
767 | 3835 | 3127.7 | -1600.8 | 1705.3 | 0.7092709
768 | 3840 | 3126.8 | -1600.8 | 1707.5 | 0.7101859
769 | 3845 | 3125.9 | -1600.8 | 1709.7 | 0.7111009
770 | 3850 | 3125 | -1600.8 | 1711.9 | 0.712016
771 | 3855 | 3124 | -1600.4 | 1714.1 | 0.712931
772 | 3860 | 3123.1 | -1600.8 | 1716.4 | 0.7138876
773 | 3865 | 3121.5 | -1600.8 | 1718.6 | 0.7148026
774 | 3870 | 3120.9 | -1600.8 | 1720.8 | 0.7157177
775 | 3875 | 3120 | -1600.8 | 1723 | 0.7166327
776 | 3880 | 3119.1 | -1600.8 | 1725.3 | 0.7175893
777 | 3885 | 3118.1 | -1600.4 | 1727.5 | 0.7185043
778 | 3890 | 3117.2 | -1600.8 | 1729.7 | 0.7194194
779 | 3895 | 3116 | -1600.8 | 1731.9 | 0.7203344
780 | 3900 | 3115.3 | -1600.8 | 1734.2 | 0.721291
781 | 3905 | 3114.4 | -1600.4 | 1736.4 | 0.7222061
782 | 3910 | 3113.5 | -1600.8 | 1738.6 | 0.723121
783 | 3915 | 3112.5 | -1600.8 | 1740.8 | 0.7240361
784 | 3920 | 3111.6 | -1600.8 | 1743 | 0.7249511
785 | 3925 | 3110.4 | -1600.8 | 1745.3 | 0.7259077
786 | 3930 | 3109.8 | -1600.8 | 1747.5 | 0.7268227
787 | 3935 | 3108.5 | -1600.8 | 1749.7 | 0.7277378
788 | 3940 | 3107.6 | -1600.8 | 1751.9 | 0.7286528
789 | 3945 | 3106.7 | -1600.8 | 1754.2 | 0.7296094
790 | 3950 | 3105.7 | -1600.8 | 1756.4 | 0.7305245
791 | 3955 | 3104.5 | -1600.8 | 1758.6 | 0.7314395
792 | 3960 | 3103.9 | -1600.8 | 1760.8 | 0.7323545
793 | 3965 | 3102.9 | -1600.8 | 1763.1 | 0.7333111
794 | 3970 | 3102 | -1600.8 | 1765.3 | 0.7342262
795 | 3975 | 3100.8 | -1600.8 | 1767.5 | 0.7351412
796 | 3980 | 3099.8 | -1600.8 | 1769.7 | 0.7360562
797 | 3985 | 3098.9 | -1600.8 | 1771.9 | 0.7369713
798 | 3990 | 3098.3 | -1600.8 | 1774.2 | 0.7379279
799 | 3995 | 3097.4 | -1600.8 | 1776.4 | 0.7388429
800 | 4000 | 3096.4 | -1600.8 | 1778.6 | 0.7397579
801 | 4005 | 3095.2 | -1600.8 | 1780.8 | 0.7406729
802 | 4010 | 3093.9 | -1600.8 | 1783.1 | 0.7416295
803 | 4015 | 3089.3 | -1600.8 | 1785.3 | 0.7425446
804 | 4020 | 3092.1 | -1600.4 | 1787.5 | 0.7434596
805 | 4025 | 3091.2 | -1600.8 | 1789.7 | 0.7443746
806 | 4030 | 3090.2 | -1600.8 | 1792 | 0.7453313
807 | 4035 | 3089.3 | -1600.8 | 1794.2 | 0.7462463
808 | 4040 | 3088.1 | -1600.8 | 1796.4 | 0.7471613
809 | 4045 | 3087.4 | -1600.8 | 1798.6 | 0.7480763
810 | 4050 | 3086.2 | -1600.8 | 1800.9 | 0.749033
811 | 4055 | 3085.3 | -1600.8 | 1803.1 | 0.749948
812 | 4060 | 3084.3 | -1600.8 | 1805.3 | 0.750863
813 | 4065 | 3083.4 | -1600.8 | 1807.5 | 0.7517781
814 | 4070 | 3082.2 | -1600.8 | 1809.7 | 0.7526931
815 | 4075 | 3081.5 | -1600.4 | 1812 | 0.7536497
816 | 4080 | 3080.3 | -1600.8 | 1814.2 | 0.7545647
817 | 4085 | 3079.1 | -1600.4 | 1816.4 | 0.7554798
818 | 4090 | 3078.4 | -1600.4 | 1818.6 | 0.7563947
819 | 4095 | 3077.2 | -1600.8 | 1820.9 | 0.7573514
820 | 4100 | 3076 | -1600.8 | 1823.1 | 0.7582664
821 | 4105 | 3075.3 | -1600.8 | 1825.3 | 0.7591815
822 | 4110 | 3074.4 | -1600.8 | 1827.5 | 0.7600965
823 | 4115 | 3073.5 | -1600.4 | 1829.8 | 0.7610531
824 | 4120 | 3072.2 | -1600.4 | 1832 | 0.7619681
825 | 4125 | 3071 | -1600.8 | 1834.2 | 0.7628831
826 | 4130 | 3070.1 | -1600.8 | 1836.4 | 0.7637982
827 | 4135 | 3069.5 | -1600.8 | 1838.6 | 0.7647132
828 | 4140 | 3068.2 | -1600.8 | 1840.9 | 0.7656698
829 | 4145 | 3067.3 | -1600.8 | 1843.1 | 0.7665848
830 | 4150 | 3066 | -1600.8 | 1845.3 | 0.7674999
831 | 4155 | 3064.8 | -1600.8 | 1847.5 | 0.7684149
832 | 4160 | 3063.9 | -1600.8 | 1849.8 | 0.7693716
833 | 4165 | 3062.9 | -1600.8 | 1852 | 0.7702866
834 | 4170 | 3062 | -1600.8 | 1854.2 | 0.7712016
835 | 4175 | 3061.1 | -1600.8 | 1856.4 | 0.7721166
836 | 4180 | 3060.2 | -1600.8 | 1858.7 | 0.7730732
837 | 4185 | 3058.6 | -1600.8 | 1860.9 | 0.7739882
838 | 4190 | 3057.7 | -1600.8 | 1863.1 | 0.7749033
839 | 4195 | 3057.1 | -1600.8 | 1865.3 | 0.7758183
840 | 4200 | 3055.8 | -1600.8 | 1867.5 | 0.7767333
841 | 4205 | 3054.9 | -1600.8 | 1869.8 | 0.77769
842 | 4210 | 3054 | -1600.8 | 1872 | 0.778605
843 | 4215 | 3052.4 | -1600.8 | 1874.2 | 0.77952
844 | 4220 | 3051.2 | -1600.8 | 1876.4 | 0.780435
845 | 4225 | 3050.2 | -1600.8 | 1878.7 | 0.7813916
846 | 4230 | 3049.3 | -1600.8 | 1880.9 | 0.7823067
847 | 4235 | 3048.4 | -1600.8 | 1883.1 | 0.7832217
848 | 4240 | 3047.4 | -1600.8 | 1885.3 | 0.7841368
849 | 4245 | 3046.2 | -1600.4 | 1887.6 | 0.7850934
850 | 4250 | 3041.2 | -1600.8 | 1889.8 | 0.7860084
851 | 4255 | 3044.3 | -1600.8 | 1892 | 0.7869234
852 | 4260 | 3043.1 | -1600.8 | 1894.2 | 0.7878384
853 | 4265 | 3042.2 | -1600.8 | 1896.5 | 0.7887951
854 | 4270 | 3041.2 | -1600.8 | 1898.7 | 0.78971
855 | 4275 | 3039.7 | -1600.8 | 1900.9 | 0.7906251
856 | 4280 | 3035 | -1600.8 | 1903.1 | 0.7915401
857 | 4285 | 3037.5 | -1600.8 | 1905.3 | 0.7924552
858 | 4290 | 3036.6 | -1600.8 | 1907.6 | 0.7934118
859 | 4295 | 3035.4 | -1600.8 | 1909.8 | 0.7943268
860 | 4300 | 3034.4 | -1600.8 | 1912 | 0.7952418
861 | 4305 | 3033.2 | -1600.8 | 1914.2 | 0.7961568
862 | 4310 | 3032.3 | -1600.8 | 1916.5 | 0.7971135
863 | 4315 | 3031.3 | -1600.8 | 1918.7 | 0.7980285
864 | 4320 | 3030.4 | -1600.8 | 1920.9 | 0.7989436
865 | 4325 | 3029.2 | -1600.8 | 1923.1 | 0.7998586
866 | 4330 | 3027.9 | -1600.8 | 1925.4 | 0.8008152
867 | 4335 | 3026.7 | -1600.8 | 1927.6 | 0.8017302
868 | 4340 | 3025.7 | -1600.8 | 1929.8 | 0.8026453
869 | 4345 | 3024.5 | -1600.8 | 1932 | 0.8035603
870 | 4350 | 3023.3 | -1600.8 | 1934.2 | 0.8044753
871 | 4355 | 3022.3 | -1600.8 | 1936.5 | 0.8054319
872 | 4360 | 3021.1 | -1600.8 | 1938.7 | 0.806347
873 | 4365 | 3019.9 | -1600.8 | 1940.9 | 0.807262
874 | 4370 | 3018.9 | -1600.8 | 1943.1 | 0.808177
875 | 4375 | 3017.7 | -1600.8 | 1945.4 | 0.8091336
876 | 4380 | 3016.8 | -1600.8 | 1947.6 | 0.8100486
877 | 4385 | 3015.5 | -1600.8 | 1949.8 | 0.8109637
878 | 4390 | 3014.6 | -1600.8 | 1952 | 0.8118787
879 | 4395 | 3013 | -1600.8 | 1954.3 | 0.8128353
880 | 4400 | 3012.1 | -1600.8 | 1956.5 | 0.8137503
881 | 4405 | 3011.2 | -1600.8 | 1958.7 | 0.8146654
882 | 4410 | 3009.6 | -1600.8 | 1960.9 | 0.8155804
883 | 4415 | 3008.7 | -1600.8 | 1963.2 | 0.816537
884 | 4420 | 3007.1 | -1600.8 | 1965.4 | 0.8174521
885 | 4425 | 3005.9 | -1600.8 | 1967.6 | 0.8183671
886 | 4430 | 3005 | -1600.8 | 1969.8 | 0.8192821
887 | 4435 | 3003.7 | -1600.8 | 1972 | 0.8201971
888 | 4440 | 3002.8 | -1600.8 | 1974.3 | 0.8211538
889 | 4445 | 3001.6 | -1600.8 | 1976.5 | 0.8220688
890 | 4450 | 3000.3 | -1600.8 | 1978.7 | 0.8229838
891 | 4455 | 2998.8 | -1600.8 | 1980.9 | 0.8238989
892 | 4460 | 2998.2 | -1600.8 | 1983.2 | 0.8248554
893 | 4465 | 2996.6 | -1600.8 | 1985.4 | 0.8257705
894 | 4470 | 2995.4 | -1600.8 | 1987.6 | 0.8266855
895 | 4475 | 2994.4 | -1600.8 | 1989.8 | 0.8276005
896 | 4480 | 2992.9 | -1600.8 | 1992.1 | 0.8285571
897 | 4485 | 2991.3 | -1600.8 | 1994.3 | 0.8294722
898 | 4490 | 2990.7 | -1600.8 | 1996.5 | 0.8303872
899 | 4495 | 2989.5 | -1600.8 | 1998.7 | 0.8313022
900 | 4500 | 2988.5 | -1600.8 | 2000.9 | 0.8322173
901 | 4505 | 2987.3 | -1600.8 | 2003.2 | 0.8331739
902 | 4510 | 2982 | -1600.8 | 2005.4 | 0.8340889
903 | 4515 | 2980.8 | -1600.8 | 2007.6 | 0.8350039
904 | 4520 | 2983.6 | -1600.8 | 2009.8 | 0.835919
905 | 4525 | 2982 | -1600.8 | 2012.1 | 0.8368756
906 | 4530 | 2980.8 | -1600.8 | 2014.3 | 0.8377906
907 | 4535 | 2979.6 | -1600.8 | 2016.5 | 0.8387057
908 | 4540 | 2978.6 | -1600.8 | 2018.7 | 0.8396206
909 | 4545 | 2977.1 | -1600.8 | 2021 | 0.8405773
910 | 4550 | 2975.8 | -1600.8 | 2023.2 | 0.8414923
911 | 4555 | 2974.9 | -1600.8 | 2025.4 | 0.8424073
912 | 4560 | 2973.4 | -1600.8 | 2027.6 | 0.8433223
913 | 4565 | 2972.1 | -1600.8 | 2029.9 | 0.844279
914 | 4570 | 2971.2 | -1600.8 | 2032.1 | 0.845194
915 | 4575 | 2969.6 | -1600.8 | 2034.3 | 0.846109
916 | 4580 | 2968.4 | -1600.8 | 2036.5 | 0.8470241
917 | 4585 | 2967.1 | -1600.8 | 2038.7 | 0.8479391
918 | 4590 | 2965.6 | -1600.8 | 2041 | 0.8488957
919 | 4595 | 2964.4 | -1600.8 | 2043.2 | 0.8498107
920 | 4600 | 2963.4 | -1600.8 | 2045.4 | 0.8507258
921 | 4605 | 2961.9 | -1600.8 | 2047.6 | 0.8516408
922 | 4610 | 2960.6 | -1600.8 | 2049.9 | 0.8525974
923 | 4615 | 2959.1 | -1600.8 | 2052.1 | 0.8535125
924 | 4620 | 2957.8 | -1600.8 | 2054.3 | 0.8544275
925 | 4625 | 2956.6 | -1600.8 | 2056.5 | 0.8553425
926 | 4630 | 2955.4 | -1600.8 | 2058.8 | 0.8562992
927 | 4635 | 2953.8 | -1600.8 | 2061 | 0.8572142
928 | 4640 | 2952.6 | -1600.8 | 2063.2 | 0.8581291
929 | 4645 | 2951 | -1600.8 | 2065.4 | 0.8590441
930 | 4650 | 2949.8 | -1600.8 | 2067.6 | 0.8599592
931 | 4655 | 2948.5 | -1600.8 | 2069.9 | 0.8609158
932 | 4660 | 2947.3 | -1600.8 | 2072.1 | 0.8618309
933 | 4665 | 2945.8 | -1600.8 | 2074.3 | 0.8627459
934 | 4670 | 2944.2 | -1600.8 | 2076.5 | 0.8636609
935 | 4675 | 2943 | -1600.8 | 2078.8 | 0.8646176
936 | 4680 | 2941.7 | -1600.8 | 2081 | 0.8655326
937 | 4685 | 2939.9 | -1600.8 | 2083.2 | 0.8664476
938 | 4690 | 2938.6 | -1600.8 | 2085.4 | 0.8673626
939 | 4695 | 2937.1 | -1600.8 | 2087.7 | 0.8683192
940 | 4700 | 2935.8 | -1600.8 | 2089.9 | 0.8692342
941 | 4705 | 2934.3 | -1600.8 | 2092.1 | 0.8701493
942 | 4710 | 2932.7 | -1600.8 | 2094.3 | 0.8710644
943 | 4715 | 2931.5 | -1600.8 | 2096.6 | 0.872021
944 | 4720 | 2930.3 | -1600.8 | 2098.8 | 0.872936
945 | 4725 | 2928.7 | -1600.8 | 2101 | 0.873851
946 | 4730 | 2926.8 | -1600.8 | 2103.2 | 0.874766
947 | 4735 | 2925.3 | -1600.8 | 2105.4 | 0.875681
948 | 4740 | 2923.7 | -1600.4 | 2107.7 | 0.8766376
949 | 4745 | 2918.8 | -1600.8 | 2109.9 | 0.8775527
950 | 4750 | 2921.3 | -1600.8 | 2112.1 | 0.8784677
951 | 4755 | 2919.4 | -1600.8 | 2114.3 | 0.8793828
952 | 4760 | 2918.2 | -1600.8 | 2116.6 | 0.8803394
953 | 4765 | 2916.6 | -1600.8 | 2118.8 | 0.8812544
954 | 4770 | 2915.1 | -1600.8 | 2121 | 0.8821694
955 | 4775 | 2909.8 | -1600.8 | 2123.2 | 0.8830844
956 | 4780 | 2912 | -1600.8 | 2125.5 | 0.8840411
957 | 4785 | 2910.1 | -1600.8 | 2127.7 | 0.8849561
958 | 4790 | 2908.6 | -1600.8 | 2129.9 | 0.8858711
959 | 4795 | 2907 | -1600.8 | 2132.1 | 0.8867862
960 | 4800 | 2905.5 | -1600.8 | 2134.3 | 0.8877012
961 | 4805 | 2904.2 | -1600.8 | 2136.6 | 0.8886579
962 | 4810 | 2902.7 | -1600.8 | 2138.8 | 0.8895729
963 | 4815 | 2900.5 | -1600.8 | 2141 | 0.8904878
964 | 4820 | 2898.6 | -1600.8 | 2143.2 | 0.8914028
965 | 4825 | 2897.1 | -1600.8 | 2145.5 | 0.8923595
966 | 4830 | 2895.5 | -1600.8 | 2147.7 | 0.8932745
967 | 4835 | 2894 | -1600.8 | 2149.9 | 0.8941895
968 | 4840 | 2892.4 | -1600.8 | 2152.1 | 0.8951046
969 | 4845 | 2890.3 | -1600.8 | 2154.4 | 0.8960612
970 | 4850 | 2888.7 | -1600.8 | 2156.6 | 0.8969763
971 | 4855 | 2887.2 | -1600.8 | 2158.8 | 0.8978913
972 | 4860 | 2885 | -1600.8 | 2161 | 0.8988063
973 | 4865 | 2883.4 | -1600.8 | 2163.3 | 0.8997629
974 | 4870 | 2881.6 | -1600.8 | 2165.5 | 0.9006779
975 | 4875 | 2879.4 | -1600.8 | 2167.7 | 0.901593
976 | 4880 | 2877.9 | -1600.8 | 2169.9 | 0.902508
977 | 4885 | 2876.3 | -1600.8 | 2172.1 | 0.9034231
978 | 4890 | 2874.5 | -1600.8 | 2174.4 | 0.9043796
979 | 4895 | 2872.9 | -1600.8 | 2176.6 | 0.9052947
980 | 4900 | 2870.7 | -1600.8 | 2178.8 | 0.9062097
981 | 4905 | 2868.6 | -1600.8 | 2181 | 0.9071247
982 | 4910 | 2866.7 | -1600.8 | 2183.3 | 0.9080814
983 | 4915 | 2864.8 | -1600.8 | 2185.5 | 0.9089963
984 | 4920 | 2863 | -1600.8 | 2187.7 | 0.9099114
985 | 4925 | 2861.4 | -1600.8 | 2189.9 | 0.9108264
986 | 4930 | 2859.6 | -1600.8 | 2192.2 | 0.911783
987 | 4935 | 2857.1 | -1600.8 | 2194.4 | 0.912698
988 | 4940 | 2855.2 | -1600.8 | 2196.6 | 0.9136131
989 | 4945 | 2853.1 | -1600.8 | 2198.8 | 0.9145281
990 | 4950 | 2850.9 | -1600.8 | 2201 | 0.9154431
991 | 4955 | 2849.3 | -1600.8 | 2203.3 | 0.9163998
992 | 4960 | 2847.5 | -1600.8 | 2205.5 | 0.9173148
993 | 4965 | 2845 | -1600.8 | 2207.7 | 0.9182298
994 | 4970 | 2842.5 | -1600.8 | 2209.9 | 0.9191448
995 | 4975 | 2840.7 | -1600.8 | 2212.2 | 0.9201015
996 | 4980 | 2838.5 | -1600.8 | 2214.4 | 0.9210165
997 | 4985 | 2836.6 | -1600.8 | 2216.6 | 0.9219316
998 | 4990 | 2834.5 | -1600.8 | 2218.8 | 0.9228466
999 | 4995 | 2832 | -1600.8 | 2221.1 | 0.9238032
1000 | 5000 | 2829.8 | -1600.8 | 2223.3 | 0.9247182
1001 | 5005 | 2827.3 | -1600.8 | 2225.5 | 0.9256332
1002 | 5010 | 2824.9 | -1600.8 | 2227.7 | 0.9265482
1003 | 5015 | 2823.3 | -1600.8 | 2230 | 0.9275049
1004 | 5020 | 2821.1 | -1600.8 | 2232.2 | 0.9284199
1005 | 5025 | 2818.3 | -1600.8 | 2234.4 | 0.9293349
1006 | 5030 | 2816.2 | -1600.8 | 2236.6 | 0.93025
1007 | 5035 | 2813.4 | -1600.8 | 2238.8 | 0.931165
1008 | 5040 | 2807.5 | -1600.8 | 2241.1 | 0.9321216
1009 | 5045 | 2809 | -1600.8 | 2243.3 | 0.9330366
1010 | 5050 | 2806.6 | -1600.8 | 2245.5 | 0.9339517
1011 | 5055 | 2803.8 | -1600.8 | 2247.7 | 0.9348667
1012 | 5060 | 2801 | -1600.8 | 2250 | 0.9358233
1013 | 5065 | 2798.2 | -1600.8 | 2252.2 | 0.9367383
1014 | 5070 | 2796 | -1600.8 | 2254.4 | 0.9376533
1015 | 5075 | 2793.5 | -1600.8 | 2256.6 | 0.9385684
1016 | 5080 | 2791.1 | -1600.8 | 2258.9 | 0.9395249
1017 | 5085 | 2788 | -1600.8 | 2261.1 | 0.9404401
1018 | 5090 | 2784.9 | -1600.8 | 2263.3 | 0.941355
1019 | 5095 | 2782.1 | -1600.8 | 2265.5 | 0.9422701
1020 | 5100 | 2779.6 | -1600.8 | 2267.7 | 0.9431851
1021 | 5105 | 2776.8 | -1600.8 | 2270 | 0.9441417
1022 | 5110 | 2774 | -1600.8 | 2272.2 | 0.9450567
1023 | 5115 | 2770.3 | -1600.8 | 2274.4 | 0.9459717
1024 | 5120 | 2767.5 | -1600.8 | 2276.6 | 0.9468868
1025 | 5125 | 2764.4 | -1600.8 | 2278.9 | 0.9478434
1026 | 5130 | 2761.9 | -1600.4 | 2281.1 | 0.9487585
1027 | 5135 | 2758.5 | -1600.8 | 2283.3 | 0.9496735
1028 | 5140 | 2755.7 | -1600.4 | 2285.5 | 0.9505885
1029 | 5145 | 2752 | -1600.4 | 2287.8 | 0.9515452
1030 | 5150 | 2748.9 | -1600.8 | 2290 | 0.9524602
1031 | 5155 | 2745.2 | -1600.8 | 2292.2 | 0.9533752
1032 | 5160 | 2742.4 | -1600.8 | 2294.4 | 0.9542902
1033 | 5165 | 2739 | -1600.8 | 2296.7 | 0.9552468
1034 | 5170 | 2735.9 | -1600.8 | 2298.9 | 0.9561618
1035 | 5175 | 2731.8 | -1600.8 | 2301.1 | 0.9570769
1036 | 5180 | 2728.1 | -1600.8 | 2303.3 | 0.957992
1037 | 5185 | 2724.7 | -1600.8 | 2305.5 | 0.9589069
1038 | 5190 | 2721.6 | -1600.8 | 2307.8 | 0.9598636
1039 | 5195 | 2717.9 | -1600.8 | 2310 | 0.9607786
1040 | 5200 | 2714.2 | -1600.8 | 2312.2 | 0.9616936
1041 | 5205 | 2709.8 | -1600.8 | 2314.4 | 0.9626086
1042 | 5210 | 2706.4 | -1600.8 | 2316.7 | 0.9635652
1043 | 5215 | 2702.4 | -1600.8 | 2318.9 | 0.9644802
1044 | 5220 | 2699 | -1600.8 | 2321.1 | 0.9653953
1045 | 5225 | 2695 | -1600.8 | 2323.3 | 0.9663104
1046 | 5230 | 2691.2 | -1600.8 | 2325.6 | 0.967267
1047 | 5235 | 2686.3 | -1600.8 | 2327.8 | 0.968182
1048 | 5240 | 2682.2 | -1600.8 | 2330 | 0.969097
1049 | 5245 | 2677.9 | -1600.8 | 2332.2 | 0.970012
1050 | 5250 | 2673.9 | -1600.8 | 2334.4 | 0.970927
1051 | 5255 | 2669.8 | -1600.4 | 2336.7 | 0.9718837
1052 | 5260 | 2665.8 | -1600.8 | 2338.9 | 0.9727986
1053 | 5265 | 2660.2 | -1600.8 | 2341.1 | 0.9737138
1054 | 5270 | 2655.9 | -1600.8 | 2343.3 | 0.9746288
1055 | 5275 | 2647.5 | -1600.8 | 2345.6 | 0.9755854
1056 | 5280 | 2646.9 | -1600.8 | 2347.8 | 0.9765005
1057 | 5285 | 2642.6 | -1600.8 | 2350 | 0.9774154
1058 | 5290 | 2637.9 | -1600.8 | 2352.2 | 0.9783304
1059 | 5295 | 2631.7 | -1600.8 | 2354.5 | 0.9792871
1060 | 5300 | 2627.1 | -1600.8 | 2356.7 | 0.9802021
1061 | 5305 | 2622.4 | -1600.8 | 2358.9 | 0.9811171
1062 | 5310 | 2617.4 | -1600.8 | 2361.1 | 0.9820322
1063 | 5315 | 2612.5 | -1600.8 | 2363.4 | 0.9829888
1064 | 5320 | 2607.5 | -1600.8 | 2365.6 | 0.9839039
1065 | 5325 | 2601 | -1600.8 | 2367.8 | 0.9848189
1066 | 5330 | 2595.7 | -1600.8 | 2370 | 0.9857339
1067 | 5335 | 2590.5 | -1600.8 | 2372.2 | 0.9866489
1068 | 5340 | 2585.2 | -1600.8 | 2374.5 | 0.9876055
1069 | 5345 | 2579.6 | -1600.8 | 2376.7 | 0.9885205
1070 | 5350 | 2573.7 | -1600.8 | 2378.9 | 0.9894356
1071 | 5355 | 2566.9 | -1600.8 | 2381.1 | 0.9903507
1072 | 5360 | 2561 | -1600.8 | 2383.4 | 0.9913072
1073 | 5365 | 2555.4 | -1600.8 | 2385.6 | 0.9922223
1074 | 5370 | 2549.6 | -1600.4 | 2387.8 | 0.9931373
1075 | 5375 | 2543.7 | -1600.8 | 2390 | 0.9940523
1076 | 5380 | 2537.8 | -1600.8 | 2392.3 | 0.9950089
1077 | 5385 | 2530 | -1600.4 | 2394.5 | 0.9959239
1078 | 5390 | 2523.8 | -1600.8 | 2396.7 | 0.9968389
1079 | 5395 | 2517.6 | -1600.8 | 2398.9 | 0.997754
1080 | 5400 | 2511.4 | -1600.8 | 2401.1 | 0.9986691
1081 | 5405 | 2504.9 | -1600.8 | 2403.4 | 0.9996256
1082 | 5410 | 2500 | -1600.8 | 2404.3 | 1