## 0
| t/s | U/mV | I/mA | Q/mAh | SOC
0 | 0 | 3967.6 | -1600.4 | 0 | 0
1 | 5 | 3958.9 | -1600.4 | 2.2 | 0.0007720924
2 | 10 | 3951.8 | -1600.8 | 4.4 | 0.001544185
3 | 15 | 3947.1 | -1600.8 | 6.7 | 0.002351372
4 | 20 | 3942.8 | -1600.8 | 8.9 | 0.003123465
5 | 25 | 3940.3 | -1600.8 | 11.1 | 0.003895557
6 | 30 | 3938.1 | -1600.4 | 13.3 | 0.00466765
7 | 35 | 3936.3 | -1600.4 | 15.6 | 0.005474837
8 | 40 | 3934.7 | -1600.8 | 17.8 | 0.006246929
9 | 45 | 3933.2 | -1600.8 | 20 | 0.007019022
10 | 50 | 3931 | -1600.8 | 22.2 | 0.007791115
11 | 55 | 3930.1 | -1600.8 | 24.5 | 0.008598302
12 | 60 | 3929.1 | -1600.8 | 26.7 | 0.009370394
13 | 65 | 3928.2 | -1600.4 | 28.9 | 0.01014249
14 | 70 | 3927.3 | -1600.4 | 31.1 | 0.01091458
15 | 75 | 3926.4 | -1600.8 | 33.3 | 0.01168667
16 | 80 | 3925.1 | -1600.4 | 35.6 | 0.01249386
17 | 85 | 3924.5 | -1600.8 | 37.8 | 0.01326595
18 | 90 | 3923.9 | -1600.8 | 40 | 0.01403804
19 | 95 | 3922.9 | -1600.8 | 42.2 | 0.01481014
20 | 100 | 3922.3 | -1600.8 | 44.5 | 0.01561732
21 | 105 | 3921.7 | -1600.4 | 46.7 | 0.01638942
22 | 110 | 3920.8 | -1600.8 | 48.9 | 0.01716151
23 | 115 | 3920.2 | -1600.4 | 51.1 | 0.0179336
24 | 120 | 3919.8 | -1600.4 | 53.4 | 0.01874079
25 | 125 | 3919.2 | -1600.8 | 55.6 | 0.01951288
26 | 130 | 3918.3 | -1600.8 | 57.8 | 0.02028497
27 | 135 | 3917.7 | -1600.4 | 60 | 0.02105707
28 | 140 | 3917.1 | -1600.8 | 62.2 | 0.02182916
29 | 145 | 3916.7 | -1600.8 | 64.5 | 0.02263634
30 | 150 | 3916.1 | -1600.8 | 66.7 | 0.02340844
31 | 155 | 3915.5 | -1600.4 | 68.9 | 0.02418053
32 | 160 | 3914.9 | -1600.4 | 71.1 | 0.02495262
33 | 165 | 3914.3 | -1600.4 | 73.4 | 0.02575981
34 | 170 | 3913.6 | -1600.8 | 75.6 | 0.0265319
35 | 175 | 3913.3 | -1600.8 | 77.8 | 0.027304
36 | 180 | 3913 | -1600.8 | 80 | 0.02807609
37 | 185 | 3912.4 | -1600.8 | 82.3 | 0.02888328
38 | 190 | 3911.8 | -1600.8 | 84.5 | 0.02965537
39 | 195 | 3911.2 | -1600.4 | 86.7 | 0.03042746
40 | 200 | 3910.5 | -1600.8 | 88.9 | 0.03119955
41 | 205 | 3910.2 | -1600.8 | 91.1 | 0.03197164
42 | 210 | 3909.9 | -1600.8 | 93.4 | 0.03277883
43 | 215 | 3909.3 | -1600.4 | 95.6 | 0.03355092
44 | 220 | 3908.7 | -1600.8 | 97.8 | 0.03432302
45 | 225 | 3908.1 | -1600.8 | 100 | 0.03509511
46 | 230 | 3907.4 | -1600.4 | 102.3 | 0.0359023
47 | 235 | 3907.1 | -1600.8 | 104.5 | 0.03667439
48 | 240 | 3906.8 | -1600.8 | 106.7 | 0.03744648
49 | 245 | 3906.2 | -1600.8 | 108.9 | 0.03821857
50 | 250 | 3905.6 | -1600.8 | 111.2 | 0.03902576
51 | 255 | 3904.6 | -1600.8 | 113.4 | 0.03979785
52 | 260 | 3901.2 | -1600.8 | 115.6 | 0.04056995
53 | 265 | 3903.7 | -1600.8 | 117.8 | 0.04134204
54 | 270 | 3903.1 | -1600.8 | 120 | 0.04211413
55 | 275 | 3902.8 | -1600.8 | 122.3 | 0.04292132
56 | 280 | 3902.2 | -1600.4 | 124.5 | 0.04369341
57 | 285 | 3898.8 | -1600.8 | 126.7 | 0.0444655
58 | 290 | 3898.1 | -1600.8 | 128.9 | 0.04523759
59 | 295 | 3900.6 | -1600.8 | 131.2 | 0.04604478
60 | 300 | 3900 | -1600.4 | 133.4 | 0.04681687
61 | 305 | 3899.7 | -1600.8 | 135.6 | 0.04758897
62 | 310 | 3898.8 | -1600.8 | 137.8 | 0.04836106
63 | 315 | 3898.4 | -1600.4 | 140.1 | 0.04916825
64 | 320 | 3897.8 | -1600.4 | 142.3 | 0.04994034
65 | 325 | 3897.2 | -1600.8 | 144.5 | 0.05071243
66 | 330 | 3896.6 | -1600.8 | 146.7 | 0.05148453
67 | 335 | 3896.3 | -1600.8 | 149 | 0.05229171
68 | 340 | 3895.7 | -1600.8 | 151.2 | 0.0530638
69 | 345 | 3895 | -1600.8 | 153.4 | 0.05383589
70 | 350 | 3894.4 | -1600.8 | 155.6 | 0.05460799
71 | 355 | 3893.8 | -1600.8 | 157.8 | 0.05538008
72 | 360 | 3893.5 | -1600.8 | 160.1 | 0.05618727
73 | 365 | 3892.9 | -1600.8 | 162.3 | 0.05695936
74 | 370 | 3892.2 | -1600.8 | 164.5 | 0.05773145
75 | 375 | 3891.6 | -1600.8 | 166.7 | 0.05850355
76 | 380 | 3890.7 | -1600.8 | 169 | 0.05931073
77 | 385 | 3890.1 | -1600.8 | 171.2 | 0.06008283
78 | 390 | 3889.5 | -1600.8 | 173.4 | 0.06085492
79 | 395 | 3888.8 | -1600.8 | 175.6 | 0.06162701
80 | 400 | 3888.2 | -1600.4 | 177.9 | 0.0624342
81 | 405 | 3887.9 | -1600.8 | 180.1 | 0.06320629
82 | 410 | 3887.3 | -1600.8 | 182.3 | 0.06397838
83 | 415 | 3886.7 | -1600.8 | 184.5 | 0.06475048
84 | 420 | 3886 | -1600.8 | 186.7 | 0.06552257
85 | 425 | 3885.4 | -1600.8 | 189 | 0.06632975
86 | 430 | 3884.8 | -1600.8 | 191.2 | 0.06710184
87 | 435 | 3884.5 | -1600.8 | 193.4 | 0.06787394
88 | 440 | 3883.9 | -1600.4 | 195.6 | 0.06864604
89 | 445 | 3883.3 | -1600.8 | 197.9 | 0.06945322
90 | 450 | 3882.6 | -1600.8 | 200.1 | 0.07022531
91 | 455 | 3882 | -1600.8 | 202.3 | 0.07099741
92 | 460 | 3881.4 | -1600.8 | 204.5 | 0.0717695
93 | 465 | 3880.8 | -1600.8 | 206.8 | 0.07257669
94 | 470 | 3880.2 | -1600.8 | 209 | 0.07334878
95 | 475 | 3879.5 | -1600.8 | 211.2 | 0.07412087
96 | 480 | 3878.9 | -1600.8 | 213.4 | 0.07489296
97 | 485 | 3878.3 | -1600.8 | 215.6 | 0.07566506
98 | 490 | 3877.7 | -1600.8 | 217.9 | 0.07647224
99 | 495 | 3876.7 | -1600.8 | 220.1 | 0.07724433
100 | 500 | 3876.1 | -1600.8 | 222.3 | 0.07801643
101 | 505 | 3875.5 | -1600.8 | 224.5 | 0.07878852
102 | 510 | 3874.9 | -1600.8 | 226.8 | 0.07959571
103 | 515 | 3874.3 | -1600.8 | 229 | 0.0803678
104 | 520 | 3873.6 | -1600.8 | 231.2 | 0.08113989
105 | 525 | 3873 | -1600.8 | 233.4 | 0.08191198
106 | 530 | 3872.4 | -1600.8 | 235.7 | 0.08271917
107 | 535 | 3871.8 | -1600.8 | 237.9 | 0.08349126
108 | 540 | 3871.2 | -1600.4 | 240.1 | 0.08426336
109 | 545 | 3870.5 | -1600.8 | 242.3 | 0.08503545
110 | 550 | 3869.6 | -1600.4 | 244.6 | 0.08584264
111 | 555 | 3869.3 | -1600.8 | 246.8 | 0.08661473
112 | 560 | 3868.7 | -1600.8 | 249 | 0.08738682
113 | 565 | 3868.1 | -1600.8 | 251.2 | 0.08815891
114 | 570 | 3867.4 | -1600.8 | 253.4 | 0.088931
115 | 575 | 3866.8 | -1600.8 | 255.7 | 0.08973819
116 | 580 | 3865.9 | -1600.8 | 257.9 | 0.09051029
117 | 585 | 3865.6 | -1600.8 | 260.1 | 0.09128238
118 | 590 | 3865 | -1600.8 | 262.3 | 0.09205446
119 | 595 | 3864.3 | -1600.8 | 264.6 | 0.09286166
120 | 600 | 3863.7 | -1600.8 | 266.8 | 0.09363375
121 | 605 | 3862.5 | -1600.8 | 269 | 0.09440584
122 | 610 | 3861.6 | -1600.8 | 271.2 | 0.09517794
123 | 615 | 3861.2 | -1600.8 | 273.5 | 0.09598512
124 | 620 | 3860.6 | -1600.8 | 275.7 | 0.09675722
125 | 625 | 3860 | -1600.8 | 277.9 | 0.09752931
126 | 630 | 3859.4 | -1600.8 | 280.1 | 0.0983014
127 | 635 | 3858.8 | -1600.8 | 282.3 | 0.09907349
128 | 640 | 3855.4 | -1600.8 | 284.6 | 0.09988068
129 | 645 | 3857.5 | -1600.8 | 286.8 | 0.1006528
130 | 650 | 3856.6 | -1600.8 | 289 | 0.1014249
131 | 655 | 3856 | -1600.8 | 291.2 | 0.102197
132 | 660 | 3855.4 | -1600.8 | 293.5 | 0.1030041
133 | 665 | 3854.7 | -1600.8 | 295.7 | 0.1037762
134 | 670 | 3854.1 | -1600.8 | 297.9 | 0.1045483
135 | 675 | 3853.5 | -1600.4 | 300.1 | 0.1053204
136 | 680 | 3852.9 | -1600.8 | 302.4 | 0.1061276
137 | 685 | 3852.3 | -1600.8 | 304.6 | 0.1068997
138 | 690 | 3851.6 | -1600.8 | 306.8 | 0.1076718
139 | 695 | 3850.7 | -1600.8 | 309 | 0.1084439
140 | 700 | 3850.4 | -1600.8 | 311.3 | 0.1092511
141 | 705 | 3849.8 | -1600.8 | 313.5 | 0.1100232
142 | 710 | 3848.5 | -1600.8 | 315.7 | 0.1107953
143 | 715 | 3847.9 | -1600.8 | 317.9 | 0.1115673
144 | 720 | 3847.3 | -1600.8 | 320.1 | 0.1123394
145 | 725 | 3846.7 | -1600.8 | 322.4 | 0.1131466
146 | 730 | 3846.1 | -1600.8 | 324.6 | 0.1139187
147 | 735 | 3845.4 | -1600.8 | 326.8 | 0.1146908
148 | 740 | 3844.5 | -1600.8 | 329 | 0.1154629
149 | 745 | 3843.9 | -1600.8 | 331.3 | 0.1162701
150 | 750 | 3843.3 | -1600.8 | 333.5 | 0.1170422
151 | 755 | 3842.6 | -1600.8 | 335.7 | 0.1178143
152 | 760 | 3842 | -1600.8 | 337.9 | 0.1185864
153 | 765 | 3841.4 | -1600.8 | 340.2 | 0.1193936
154 | 770 | 3840.5 | -1600.8 | 342.4 | 0.1201657
155 | 775 | 3839.9 | -1600.8 | 344.6 | 0.1209377
156 | 780 | 3839.2 | -1600.8 | 346.8 | 0.1217098
157 | 785 | 3838.6 | -1600.8 | 349 | 0.1224819
158 | 790 | 3838 | -1600.8 | 351.3 | 0.1232891
159 | 795 | 3837.4 | -1600.8 | 353.5 | 0.1240612
160 | 800 | 3836.8 | -1600.8 | 355.7 | 0.1248333
161 | 805 | 3836.1 | -1600.8 | 357.9 | 0.1256054
162 | 810 | 3835.2 | -1600.8 | 360.2 | 0.1264126
163 | 815 | 3834.3 | -1600.8 | 362.4 | 0.1271847
164 | 820 | 3833.7 | -1600.8 | 364.6 | 0.1279568
165 | 825 | 3833 | -1600.8 | 366.8 | 0.1287289
166 | 830 | 3832.4 | -1600.8 | 369.1 | 0.129536
167 | 835 | 3831.8 | -1600.8 | 371.3 | 0.1303081
168 | 840 | 3831.2 | -1600.8 | 373.5 | 0.1310802
169 | 845 | 3830.2 | -1600.8 | 375.7 | 0.1318523
170 | 850 | 3829.9 | -1600.8 | 378 | 0.1326595
171 | 855 | 3829.3 | -1600.8 | 380.2 | 0.1334316
172 | 860 | 3828.4 | -1600.8 | 382.4 | 0.1342037
173 | 865 | 3827.8 | -1600.8 | 384.6 | 0.1349758
174 | 870 | 3827.1 | -1600.8 | 386.8 | 0.1357479
175 | 875 | 3826.2 | -1600.8 | 389.1 | 0.1365551
176 | 880 | 3825.9 | -1600.8 | 391.3 | 0.1373272
177 | 885 | 3825.3 | -1600.8 | 393.5 | 0.1380993
178 | 890 | 3824.4 | -1600.8 | 395.7 | 0.1388714
179 | 895 | 3823.7 | -1600.8 | 398 | 0.1396785
180 | 900 | 3823.1 | -1600.8 | 400.2 | 0.1404506
181 | 905 | 3822.2 | -1600.8 | 402.4 | 0.1412227
182 | 910 | 3821.9 | -1600.8 | 404.6 | 0.1419948
183 | 915 | 3821.3 | -1600.8 | 406.9 | 0.142802
184 | 920 | 3820.3 | -1600.8 | 409.1 | 0.1435741
185 | 925 | 3819.7 | -1600.8 | 411.3 | 0.1443462
186 | 930 | 3818.8 | -1600.8 | 413.5 | 0.1451183
187 | 935 | 3815.4 | -1600.8 | 415.7 | 0.1458904
188 | 940 | 3817.5 | -1600.8 | 418 | 0.1466976
189 | 945 | 3816.9 | -1600.8 | 420.2 | 0.1474697
190 | 950 | 3816.3 | -1600.8 | 422.4 | 0.1482417
191 | 955 | 3815.7 | -1600.8 | 424.6 | 0.1490138
192 | 960 | 3814.7 | -1600.8 | 426.9 | 0.149821
193 | 965 | 3811.6 | -1600.8 | 429.1 | 0.1505931
194 | 970 | 3813.5 | -1600.8 | 431.3 | 0.1513652
195 | 975 | 3812.9 | -1600.8 | 433.5 | 0.1521373
196 | 980 | 3812.3 | -1600.8 | 435.8 | 0.1529445
197 | 985 | 3811.6 | -1600.8 | 438 | 0.1537166
198 | 990 | 3811 | -1600.8 | 440.2 | 0.1544887
199 | 995 | 3810.4 | -1600.8 | 442.4 | 0.1552608
200 | 1000 | 3809.8 | -1600.8 | 444.6 | 0.1560329
201 | 1005 | 3809.2 | -1600.8 | 446.9 | 0.15684
202 | 1010 | 3808.5 | -1600.8 | 449.1 | 0.1576121
203 | 1015 | 3807.6 | -1600.8 | 451.3 | 0.1583842
204 | 1020 | 3806.7 | -1600.8 | 453.5 | 0.1591563
205 | 1025 | 3806.1 | -1600.8 | 455.8 | 0.1599635
206 | 1030 | 3805.4 | -1600.8 | 458 | 0.1607356
207 | 1035 | 3804.8 | -1600.8 | 460.2 | 0.1615077
208 | 1040 | 3804.2 | -1600.8 | 462.4 | 0.1622798
209 | 1045 | 3803.6 | -1600.8 | 464.7 | 0.163087
210 | 1050 | 3803 | -1600.8 | 466.9 | 0.1638591
211 | 1055 | 3802.3 | -1600.8 | 469.1 | 0.1646312
212 | 1060 | 3801.4 | -1600.8 | 471.3 | 0.1654032
213 | 1065 | 3801.1 | -1600.8 | 473.6 | 0.1662104
214 | 1070 | 3800.2 | -1600.8 | 475.8 | 0.1669825
215 | 1075 | 3799.6 | -1600.8 | 478 | 0.1677546
216 | 1080 | 3798.9 | -1600.8 | 480.2 | 0.1685267
217 | 1085 | 3798.3 | -1600.8 | 482.4 | 0.1692988
218 | 1090 | 3797.7 | -1600.8 | 484.7 | 0.170106
219 | 1095 | 3797.1 | -1600.8 | 486.9 | 0.1708781
220 | 1100 | 3796.5 | -1600.8 | 489.1 | 0.1716502
221 | 1105 | 3795.8 | -1600.8 | 491.3 | 0.1724223
222 | 1110 | 3795.2 | -1600.8 | 493.6 | 0.1732295
223 | 1115 | 3794.6 | -1600.8 | 495.8 | 0.1740015
224 | 1120 | 3794 | -1600.8 | 498 | 0.1747736
225 | 1125 | 3793.4 | -1600.8 | 500.2 | 0.1755457
226 | 1130 | 3792.4 | -1600.8 | 502.5 | 0.1763529
227 | 1135 | 3791.8 | -1600.8 | 504.7 | 0.177125
228 | 1140 | 3790.9 | -1600.8 | 506.9 | 0.1778971
229 | 1145 | 3790.6 | -1600.8 | 509.1 | 0.1786692
230 | 1150 | 3789.9 | -1600.8 | 511.4 | 0.1794764
231 | 1155 | 3789 | -1600.8 | 513.6 | 0.1802485
232 | 1160 | 3788.7 | -1600.8 | 515.8 | 0.1810206
233 | 1165 | 3787.8 | -1600.8 | 518 | 0.1817927
234 | 1170 | 3787.2 | -1600.8 | 520.2 | 0.1825648
235 | 1175 | 3786.5 | -1600.8 | 522.5 | 0.1833719
236 | 1180 | 3785.9 | -1600.8 | 524.7 | 0.184144
237 | 1185 | 3785.3 | -1600.8 | 526.9 | 0.1849161
238 | 1190 | 3785 | -1600.8 | 529.1 | 0.1856882
239 | 1195 | 3784.1 | -1600.8 | 531.4 | 0.1864954
240 | 1200 | 3783.4 | -1600.8 | 533.6 | 0.1872675
241 | 1205 | 3782.8 | -1600.8 | 535.8 | 0.1880396
242 | 1210 | 3782.2 | -1600.8 | 538 | 0.1888117
243 | 1215 | 3781.6 | -1600.8 | 540.3 | 0.1896189
244 | 1220 | 3781 | -1600.8 | 542.5 | 0.190391
245 | 1225 | 3780.3 | -1600.8 | 544.7 | 0.1911631
246 | 1230 | 3779.4 | -1600.8 | 546.9 | 0.1919352
247 | 1235 | 3778.8 | -1600.8 | 549.1 | 0.1927072
248 | 1240 | 3778.2 | -1600.8 | 551.4 | 0.1935144
249 | 1245 | 3777.9 | -1600.8 | 553.6 | 0.1942865
250 | 1250 | 3776.9 | -1600.8 | 555.8 | 0.1950586
251 | 1255 | 3776.3 | -1600.8 | 558 | 0.1958307
252 | 1260 | 3772.9 | -1600.8 | 560.3 | 0.1966379
253 | 1265 | 3775.1 | -1600.8 | 562.5 | 0.19741
254 | 1270 | 3774.4 | -1600.8 | 564.7 | 0.1981821
255 | 1275 | 3773.8 | -1600.8 | 566.9 | 0.1989542
256 | 1280 | 3773.5 | -1600.8 | 569.2 | 0.1997614
257 | 1285 | 3772.6 | -1600.8 | 571.4 | 0.2005335
258 | 1290 | 3769.5 | -1600.8 | 573.6 | 0.2013055
259 | 1295 | 3771.7 | -1600.8 | 575.8 | 0.2020776
260 | 1300 | 3770.7 | -1600.8 | 578 | 0.2028497
261 | 1305 | 3770.1 | -1600.8 | 580.3 | 0.2036569
262 | 1310 | 3769.8 | -1600.8 | 582.5 | 0.204429
263 | 1315 | 3768.9 | -1600.8 | 584.7 | 0.2052011
264 | 1320 | 3768.2 | -1600.8 | 586.9 | 0.2059732
265 | 1325 | 3767.9 | -1600.8 | 589.2 | 0.2067804
266 | 1330 | 3767.3 | -1600.8 | 591.4 | 0.2075525
267 | 1335 | 3766.7 | -1600.8 | 593.6 | 0.2083246
268 | 1340 | 3766.1 | -1600.8 | 595.8 | 0.2090967
269 | 1345 | 3765.5 | -1600.8 | 598.1 | 0.2099038
270 | 1350 | 3764.5 | -1600.8 | 600.3 | 0.2106759
271 | 1355 | 3763.9 | -1600.8 | 602.5 | 0.211448
272 | 1360 | 3763.3 | -1600.8 | 604.7 | 0.2122201
273 | 1365 | 3762.7 | -1600.8 | 607 | 0.2130273
274 | 1370 | 3762 | -1600.8 | 609.2 | 0.2137994
275 | 1375 | 3761.4 | -1600.8 | 611.4 | 0.2145715
276 | 1380 | 3760.8 | -1600.8 | 613.6 | 0.2153436
277 | 1385 | 3760.2 | -1600.8 | 615.8 | 0.2161157
278 | 1390 | 3759.6 | -1600.8 | 618.1 | 0.2169229
279 | 1395 | 3758.9 | -1600.8 | 620.3 | 0.217695
280 | 1400 | 3758.3 | -1600.8 | 622.5 | 0.2184671
281 | 1405 | 3757.7 | -1600.8 | 624.7 | 0.2192391
282 | 1410 | 3757.1 | -1600.8 | 627 | 0.2200463
283 | 1415 | 3756.5 | -1600.8 | 629.2 | 0.2208184
284 | 1420 | 3756.2 | -1600.8 | 631.4 | 0.2215905
285 | 1425 | 3755.5 | -1600.8 | 633.6 | 0.2223626
286 | 1430 | 3754.9 | -1600.8 | 635.9 | 0.2231698
287 | 1435 | 3754 | -1600.8 | 638.1 | 0.2239419
288 | 1440 | 3753.7 | -1600.8 | 640.3 | 0.224714
289 | 1445 | 3753.1 | -1600.8 | 642.5 | 0.2254861
290 | 1450 | 3752.4 | -1600.8 | 644.8 | 0.2262933
291 | 1455 | 3751.8 | -1600.8 | 647 | 0.2270654
292 | 1460 | 3750.9 | -1600.8 | 649.2 | 0.2278375
293 | 1465 | 3750.3 | -1600.8 | 651.4 | 0.2286095
294 | 1470 | 3749.6 | -1600.8 | 653.6 | 0.2293816
295 | 1475 | 3749 | -1600.8 | 655.9 | 0.2301888
296 | 1480 | 3748.4 | -1600.8 | 658.1 | 0.2309609
297 | 1485 | 3748.1 | -1600.8 | 660.3 | 0.231733
298 | 1490 | 3747.5 | -1600.8 | 662.5 | 0.2325051
299 | 1495 | 3746.5 | -1600.8 | 664.8 | 0.2333123
300 | 1500 | 3746.2 | -1600.8 | 667 | 0.2340844
301 | 1505 | 3745.6 | -1600.8 | 669.2 | 0.2348565
302 | 1510 | 3745 | -1600.8 | 671.4 | 0.2356286
303 | 1515 | 3744.4 | -1600.8 | 673.7 | 0.2364358
304 | 1520 | 3743.7 | -1600.8 | 675.9 | 0.2372078
305 | 1525 | 3742.8 | -1600.8 | 678.1 | 0.2379799
306 | 1530 | 3742.5 | -1600.8 | 680.3 | 0.238752
307 | 1535 | 3741.9 | -1600.8 | 682.5 | 0.2395241
308 | 1540 | 3741.3 | -1600.8 | 684.8 | 0.2403313
309 | 1545 | 3740.6 | -1600.8 | 687 | 0.2411034
310 | 1550 | 3740 | -1600.8 | 689.2 | 0.2418755
311 | 1555 | 3739.4 | -1600.8 | 691.4 | 0.2426476
312 | 1560 | 3738.8 | -1600.8 | 693.7 | 0.2434548
313 | 1565 | 3738.2 | -1600.8 | 695.9 | 0.2442269
314 | 1570 | 3737.9 | -1600.8 | 698.1 | 0.2449989
315 | 1575 | 3736.9 | -1600.8 | 700.3 | 0.2457711
316 | 1580 | 3733.5 | -1600.8 | 702.6 | 0.2465782
317 | 1585 | 3732.6 | -1600.8 | 704.8 | 0.2473503
318 | 1590 | 3735.1 | -1600.8 | 707 | 0.2481224
319 | 1595 | 3734.4 | -1600.8 | 709.2 | 0.2488945
320 | 1600 | 3733.8 | -1600.8 | 711.4 | 0.2496666
321 | 1605 | 3733.2 | -1600.8 | 713.7 | 0.2504738
322 | 1610 | 3729.8 | -1600.8 | 715.9 | 0.2512459
323 | 1615 | 3729.2 | -1600.8 | 718.1 | 0.252018
324 | 1620 | 3731.3 | -1600.8 | 720.3 | 0.2527901
325 | 1625 | 3730.7 | -1600.8 | 722.6 | 0.2535973
326 | 1630 | 3730.1 | -1600.8 | 724.8 | 0.2543693
327 | 1635 | 3729.5 | -1600.8 | 727 | 0.2551414
328 | 1640 | 3729.2 | -1600.8 | 729.2 | 0.2559135
329 | 1645 | 3728.2 | -1600.8 | 731.5 | 0.2567207
330 | 1650 | 3727.6 | -1600.8 | 733.7 | 0.2574928
331 | 1655 | 3727.3 | -1600.8 | 735.9 | 0.2582649
332 | 1660 | 3726.7 | -1600.8 | 738.1 | 0.259037
333 | 1665 | 3726.1 | -1600.8 | 740.4 | 0.2598442
334 | 1670 | 3725.5 | -1600.8 | 742.6 | 0.2606163
335 | 1675 | 3724.8 | -1600.8 | 744.8 | 0.2613884
336 | 1680 | 3724.2 | -1600.8 | 747 | 0.2621605
337 | 1685 | 3723.6 | -1600.8 | 749.2 | 0.2629326
338 | 1690 | 3722.7 | -1600.8 | 751.5 | 0.2637397
339 | 1695 | 3722 | -1600.8 | 753.7 | 0.2645119
340 | 1700 | 3721.4 | -1600.8 | 755.9 | 0.2652839
341 | 1705 | 3720.8 | -1600.8 | 758.1 | 0.266056
342 | 1710 | 3720.2 | -1600.8 | 760.4 | 0.2668632
343 | 1715 | 3719.6 | -1600.8 | 762.6 | 0.2676353
344 | 1720 | 3718.9 | -1600.8 | 764.8 | 0.2684074
345 | 1725 | 3718.3 | -1600.8 | 767 | 0.2691795
346 | 1730 | 3717.7 | -1600.8 | 769.3 | 0.2699867
347 | 1735 | 3717.1 | -1600.8 | 771.5 | 0.2707588
348 | 1740 | 3716.5 | -1600.8 | 773.7 | 0.2715309
349 | 1745 | 3715.8 | -1600.8 | 775.9 | 0.272303
350 | 1750 | 3715.2 | -1600.8 | 778.1 | 0.273075
351 | 1755 | 3714.6 | -1600.8 | 780.4 | 0.2738822
352 | 1760 | 3714 | -1600.8 | 782.6 | 0.2746543
353 | 1765 | 3713.4 | -1600.8 | 784.8 | 0.2754264
354 | 1770 | 3712.7 | -1600.8 | 787 | 0.2761985
355 | 1775 | 3712.1 | -1600.4 | 789.3 | 0.2770057
356 | 1780 | 3711.8 | -1600.8 | 791.5 | 0.2777778
357 | 1785 | 3710.9 | -1600.8 | 793.7 | 0.2785499
358 | 1790 | 3710.6 | -1600.8 | 795.9 | 0.279322
359 | 1795 | 3709.6 | -1600.8 | 798.2 | 0.2801292
360 | 1800 | 3708.7 | -1600.8 | 800.4 | 0.2809013
361 | 1805 | 3708.1 | -1600.8 | 802.6 | 0.2816733
362 | 1810 | 3707.5 | -1600.8 | 804.8 | 0.2824454
363 | 1815 | 3706.9 | -1600.8 | 807.1 | 0.2832526
364 | 1820 | 3706.5 | -1600.8 | 809.3 | 0.2840247
365 | 1825 | 3705.6 | -1600.8 | 811.5 | 0.2847968
366 | 1830 | 3705 | -1600.8 | 813.7 | 0.2855689
367 | 1835 | 3704.4 | -1600.8 | 815.9 | 0.286341
368 | 1840 | 3703.8 | -1600.8 | 818.2 | 0.2871482
369 | 1845 | 3703.1 | -1600.8 | 820.4 | 0.2879203
370 | 1850 | 3702.8 | -1600.8 | 822.6 | 0.2886924
371 | 1855 | 3702.2 | -1600.8 | 824.8 | 0.2894644
372 | 1860 | 3701.6 | -1600.8 | 827.1 | 0.2902716
373 | 1865 | 3700.7 | -1600.8 | 829.3 | 0.2910437
374 | 1870 | 3700 | -1600.8 | 831.5 | 0.2918158
375 | 1875 | 3699.4 | -1600.8 | 833.7 | 0.2925879
376 | 1880 | 3698.8 | -1600.8 | 836 | 0.2933951
377 | 1885 | 3698.2 | -1600.8 | 838.2 | 0.2941672
378 | 1890 | 3697.6 | -1600.8 | 840.4 | 0.2949393
379 | 1895 | 3696.9 | -1600.8 | 842.6 | 0.2957114
380 | 1900 | 3696.3 | -1600.8 | 844.8 | 0.2964835
381 | 1905 | 3695.7 | -1600.8 | 847.1 | 0.2972907
382 | 1910 | 3694.8 | -1600.8 | 849.3 | 0.2980627
383 | 1915 | 3694.1 | -1600.8 | 851.5 | 0.2988349
384 | 1920 | 3693.5 | -1600.8 | 853.7 | 0.2996069
385 | 1925 | 3692.9 | -1600.8 | 856 | 0.3004141
386 | 1930 | 3692.3 | -1600.8 | 858.2 | 0.3011862
387 | 1935 | 3688.9 | -1600.8 | 860.4 | 0.3019583
388 | 1940 | 3691 | -1600.8 | 862.6 | 0.3027304
389 | 1945 | 3690.4 | -1600.8 | 864.9 | 0.3035376
390 | 1950 | 3689.8 | -1600.4 | 867.1 | 0.3043097
391 | 1955 | 3689.2 | -1600.8 | 869.3 | 0.3050818
392 | 1960 | 3688.6 | -1600.8 | 871.5 | 0.3058539
393 | 1965 | 3685.2 | -1600.8 | 873.8 | 0.3066611
394 | 1970 | 3687.3 | -1600.8 | 876 | 0.3074332
395 | 1975 | 3686.7 | -1600.8 | 878.2 | 0.3082052
396 | 1980 | 3685.8 | -1600.8 | 880.4 | 0.3089773
397 | 1985 | 3685.2 | -1600.8 | 882.6 | 0.3097494
398 | 1990 | 3684.8 | -1600.8 | 884.9 | 0.3105566
399 | 1995 | 3684.2 | -1600.8 | 887.1 | 0.3113287
400 | 2000 | 3683.6 | -1600.8 | 889.3 | 0.3121008
401 | 2005 | 3683 | -1600.8 | 891.5 | 0.3128729
402 | 2010 | 3682.1 | -1600.8 | 893.8 | 0.3136801
403 | 2015 | 3681.1 | -1600.8 | 896 | 0.3144522
404 | 2020 | 3680.5 | -1600.8 | 898.2 | 0.3152243
405 | 2025 | 3679.9 | -1600.8 | 900.4 | 0.3159964
406 | 2030 | 3679.3 | -1600.8 | 902.7 | 0.3168035
407 | 2035 | 3678.6 | -1600.8 | 904.9 | 0.3175757
408 | 2040 | 3677.7 | -1600.8 | 907.1 | 0.3183477
409 | 2045 | 3677.1 | -1600.4 | 909.3 | 0.3191198
410 | 2050 | 3676.5 | -1600.8 | 911.5 | 0.3198919
411 | 2055 | 3675.9 | -1600.8 | 913.8 | 0.3206991
412 | 2060 | 3675.2 | -1600.8 | 916 | 0.3214712
413 | 2065 | 3674.6 | -1600.8 | 918.2 | 0.3222433
414 | 2070 | 3674 | -1600.8 | 920.4 | 0.3230154
415 | 2075 | 3673.4 | -1600.8 | 922.7 | 0.3238226
416 | 2080 | 3672.8 | -1600.8 | 924.9 | 0.3245947
417 | 2085 | 3672.1 | -1600.8 | 927.1 | 0.3253667
418 | 2090 | 3671.5 | -1600.8 | 929.3 | 0.3261389
419 | 2095 | 3670.9 | -1600.8 | 931.6 | 0.326946
420 | 2100 | 3670 | -1600.8 | 933.8 | 0.3277181
421 | 2105 | 3669.3 | -1600.8 | 936 | 0.3284902
422 | 2110 | 3668.7 | -1600.8 | 938.2 | 0.3292623
423 | 2115 | 3668.1 | -1600.8 | 940.5 | 0.3300695
424 | 2120 | 3667.2 | -1600.8 | 942.7 | 0.3308416
425 | 2125 | 3666.6 | -1600.8 | 944.9 | 0.3316137
426 | 2130 | 3665.6 | -1600.4 | 947.1 | 0.3323858
427 | 2135 | 3665 | -1600.8 | 949.3 | 0.3331579
428 | 2140 | 3664.4 | -1600.8 | 951.6 | 0.333965
429 | 2145 | 3663.8 | -1600.8 | 953.8 | 0.3347372
430 | 2150 | 3663.1 | -1600.8 | 956 | 0.3355092
431 | 2155 | 3662.5 | -1600.8 | 958.2 | 0.3362813
432 | 2160 | 3661.9 | -1600.8 | 960.5 | 0.3370885
433 | 2165 | 3661 | -1600.8 | 962.7 | 0.3378606
434 | 2170 | 3660.4 | -1600.8 | 964.9 | 0.3386327
435 | 2175 | 3659.7 | -1600.8 | 967.1 | 0.3394048
436 | 2180 | 3659.1 | -1600.8 | 969.4 | 0.340212
437 | 2185 | 3658.5 | -1600.8 | 971.6 | 0.3409841
438 | 2190 | 3657.6 | -1600.8 | 973.8 | 0.3417562
439 | 2195 | 3656.9 | -1600.8 | 976 | 0.3425283
440 | 2200 | 3656.3 | -1600.8 | 978.2 | 0.3433004
441 | 2205 | 3655.7 | -1600.8 | 980.5 | 0.3441075
442 | 2210 | 3655.1 | -1600.8 | 982.7 | 0.3448796
443 | 2215 | 3654.5 | -1600.8 | 984.9 | 0.3456517
444 | 2220 | 3653.8 | -1600.8 | 987.1 | 0.3464238
445 | 2225 | 3652.9 | -1600.8 | 989.4 | 0.347231
446 | 2230 | 3652 | -1600.4 | 991.6 | 0.3480031
447 | 2235 | 3651.4 | -1600.8 | 993.8 | 0.3487752
448 | 2240 | 3650.7 | -1600.8 | 996 | 0.3495473
449 | 2245 | 3650.1 | -1600.8 | 998.3 | 0.3503545
450 | 2250 | 3649.2 | -1600.8 | 1000.5 | 0.3511266
451 | 2255 | 3648.6 | -1600.8 | 1002.7 | 0.3518987
452 | 2260 | 3645.2 | -1600.8 | 1004.9 | 0.3526708
453 | 2265 | 3647.3 | -1600.8 | 1007.2 | 0.353478
454 | 2270 | 3646.7 | -1600.8 | 1009.4 | 0.35425
455 | 2275 | 3646.1 | -1600.8 | 1011.6 | 0.3550221
456 | 2280 | 3645.5 | -1600.4 | 1013.8 | 0.3557942
457 | 2285 | 3644.5 | -1600.8 | 1016 | 0.3565663
458 | 2290 | 3641.1 | -1600.8 | 1018.3 | 0.3573735
459 | 2295 | 3643.3 | -1600.8 | 1020.5 | 0.3581456
460 | 2300 | 3642.7 | -1600.8 | 1022.7 | 0.3589177
461 | 2305 | 3642.1 | -1600.8 | 1024.9 | 0.3596898
462 | 2310 | 3641.1 | -1600.8 | 1027.2 | 0.3604969
463 | 2315 | 3640.5 | -1600.8 | 1029.4 | 0.3612691
464 | 2320 | 3639.9 | -1600.8 | 1031.6 | 0.3620411
465 | 2325 | 3639 | -1600.4 | 1033.8 | 0.3628133
466 | 2330 | 3638.3 | -1600.8 | 1036.1 | 0.3636204
467 | 2335 | 3637.7 | -1600.8 | 1038.3 | 0.3643925
468 | 2340 | 3636.8 | -1600.8 | 1040.5 | 0.3651646
469 | 2345 | 3636.2 | -1600.8 | 1042.7 | 0.3659367
470 | 2350 | 3635.6 | -1600.8 | 1044.9 | 0.3667088
471 | 2355 | 3634.9 | -1600.8 | 1047.2 | 0.367516
472 | 2360 | 3634.3 | -1600.8 | 1049.4 | 0.3682881
473 | 2365 | 3633.4 | -1600.8 | 1051.6 | 0.3690602
474 | 2370 | 3632.8 | -1600.8 | 1053.8 | 0.3698323
475 | 2375 | 3632.1 | -1600.8 | 1056.1 | 0.3706394
476 | 2380 | 3631.5 | -1600.8 | 1058.3 | 0.3714116
477 | 2385 | 3630.9 | -1600.4 | 1060.5 | 0.3721836
478 | 2390 | 3630.3 | -1600.8 | 1062.7 | 0.3729557
479 | 2395 | 3629.4 | -1600.4 | 1065 | 0.3737629
480 | 2400 | 3628.7 | -1600.8 | 1067.2 | 0.374535
481 | 2405 | 3627.8 | -1600.8 | 1069.4 | 0.3753071
482 | 2410 | 3627.5 | -1600.8 | 1071.6 | 0.3760792
483 | 2415 | 3626.6 | -1600.8 | 1073.8 | 0.3768513
484 | 2420 | 3625.9 | -1600.8 | 1076.1 | 0.3776585
485 | 2425 | 3625 | -1600.8 | 1078.3 | 0.3784306
486 | 2430 | 3624.4 | -1600.8 | 1080.5 | 0.3792027
487 | 2435 | 3623.5 | -1600.8 | 1082.7 | 0.3799747
488 | 2440 | 3622.8 | -1600.8 | 1085 | 0.3807819
489 | 2445 | 3622.2 | -1600.8 | 1087.2 | 0.381554
490 | 2450 | 3621.6 | -1600.8 | 1089.4 | 0.3823261
491 | 2455 | 3621 | -1600.8 | 1091.6 | 0.3830982
492 | 2460 | 3620.1 | -1600.8 | 1093.9 | 0.3839054
493 | 2465 | 3619.4 | -1600.8 | 1096.1 | 0.3846775
494 | 2470 | 3618.8 | -1600.8 | 1098.3 | 0.3854496
495 | 2475 | 3618.2 | -1600.4 | 1100.5 | 0.3862217
496 | 2480 | 3617.6 | -1600.8 | 1102.8 | 0.3870289
497 | 2485 | 3616.6 | -1600.8 | 1105 | 0.387801
498 | 2490 | 3616 | -1600.8 | 1107.2 | 0.388573
499 | 2495 | 3615.1 | -1600.8 | 1109.4 | 0.3893451
500 | 2500 | 3614.8 | -1600.8 | 1111.6 | 0.3901172
501 | 2505 | 3613.9 | -1600.8 | 1113.9 | 0.3909244
502 | 2510 | 3613.2 | -1600.8 | 1116.1 | 0.3916965
503 | 2515 | 3612.6 | -1600.8 | 1118.3 | 0.3924686
504 | 2520 | 3611.4 | -1600.8 | 1120.5 | 0.3932407
505 | 2525 | 3610.8 | -1600.8 | 1122.8 | 0.3940479
506 | 2530 | 3610.1 | -1600.8 | 1125 | 0.39482
507 | 2535 | 3609.5 | -1600.8 | 1127.2 | 0.3955921
508 | 2540 | 3608.9 | -1600.8 | 1129.4 | 0.3963642
509 | 2545 | 3608.3 | -1600.8 | 1131.7 | 0.3971713
510 | 2550 | 3607.3 | -1600.8 | 1133.9 | 0.3979434
511 | 2555 | 3606.7 | -1600.8 | 1136.1 | 0.3987155
512 | 2560 | 3606.1 | -1600.8 | 1138.3 | 0.3994876
513 | 2565 | 3605.5 | -1600.8 | 1140.5 | 0.4002597
514 | 2570 | 3604.9 | -1600.8 | 1142.8 | 0.4010669
515 | 2575 | 3603.9 | -1600.8 | 1145 | 0.401839
516 | 2580 | 3600.5 | -1600.8 | 1147.2 | 0.4026111
517 | 2585 | 3602.7 | -1600.8 | 1149.4 | 0.4033832
518 | 2590 | 3602.1 | -1600.4 | 1151.7 | 0.4041904
519 | 2595 | 3601.5 | -1600.8 | 1153.9 | 0.4049625
520 | 2600 | 3600.5 | -1600.8 | 1156.1 | 0.4057345
521 | 2605 | 3599.9 | -1600.8 | 1158.3 | 0.4065067
522 | 2610 | 3599.3 | -1600.8 | 1160.6 | 0.4073138
523 | 2615 | 3598.7 | -1600.8 | 1162.8 | 0.4080859
524 | 2620 | 3597.4 | -1600.8 | 1165 | 0.408858
525 | 2625 | 3596.8 | -1600.8 | 1167.2 | 0.4096301
526 | 2630 | 3596.2 | -1600.8 | 1169.5 | 0.4104373
527 | 2635 | 3595.6 | -1600.8 | 1171.7 | 0.4112094
528 | 2640 | 3594.9 | -1600.8 | 1173.9 | 0.4119815
529 | 2645 | 3594 | -1600.8 | 1176.1 | 0.4127536
530 | 2650 | 3593.4 | -1600.8 | 1178.3 | 0.4135257
531 | 2655 | 3592.8 | -1600.8 | 1180.6 | 0.4143328
532 | 2660 | 3592.1 | -1600.8 | 1182.8 | 0.415105
533 | 2665 | 3591.2 | -1600.8 | 1185 | 0.415877
534 | 2670 | 3590.9 | -1600.8 | 1187.2 | 0.4166491
535 | 2675 | 3590 | -1600.8 | 1189.5 | 0.4174563
536 | 2680 | 3589.4 | -1600.8 | 1191.7 | 0.4182284
537 | 2685 | 3588.7 | -1600.8 | 1193.9 | 0.4190005
538 | 2690 | 3588.1 | -1600.4 | 1196.1 | 0.4197726
539 | 2695 | 3587.2 | -1600.8 | 1198.4 | 0.4205798
540 | 2700 | 3586.6 | -1600.8 | 1200.6 | 0.4213519
541 | 2705 | 3585.9 | -1600.8 | 1202.8 | 0.422124
542 | 2710 | 3585.3 | -1600.8 | 1205 | 0.4228961
543 | 2715 | 3584.7 | -1600.8 | 1207.2 | 0.4236681
544 | 2720 | 3584.1 | -1600.8 | 1209.5 | 0.4244753
545 | 2725 | 3582.8 | -1600.8 | 1211.7 | 0.4252474
546 | 2730 | 3582.5 | -1600.8 | 1213.9 | 0.4260195
547 | 2735 | 3581.6 | -1600.8 | 1216.1 | 0.4267916
548 | 2740 | 3581 | -1600.8 | 1218.4 | 0.4275988
549 | 2745 | 3580.4 | -1600.8 | 1220.6 | 0.4283709
550 | 2750 | 3579.7 | -1600.8 | 1222.8 | 0.429143
551 | 2755 | 3578.8 | -1600.8 | 1225 | 0.4299151
552 | 2760 | 3578.2 | -1600.8 | 1227.3 | 0.4307223
553 | 2765 | 3577.6 | -1600.8 | 1229.5 | 0.4314944
554 | 2770 | 3577 | -1600.4 | 1231.7 | 0.4322664
555 | 2775 | 3576.3 | -1600.8 | 1233.9 | 0.4330386
556 | 2780 | 3575.7 | -1600.8 | 1236.2 | 0.4338457
557 | 2785 | 3574.8 | -1600.8 | 1238.4 | 0.4346178
558 | 2790 | 3574.2 | -1600.8 | 1240.6 | 0.4353899
559 | 2795 | 3573.5 | -1600.8 | 1242.8 | 0.436162
560 | 2800 | 3572.9 | -1600.4 | 1245 | 0.4369341
561 | 2805 | 3572.3 | -1600.8 | 1247.3 | 0.4377413
562 | 2810 | 3571.7 | -1600.8 | 1249.5 | 0.4385134
563 | 2815 | 3570.8 | -1600.4 | 1251.7 | 0.4392855
564 | 2820 | 3570.1 | -1600.8 | 1253.9 | 0.4400576
565 | 2825 | 3569.2 | -1600.8 | 1256.2 | 0.4408647
566 | 2830 | 3568.6 | -1600.8 | 1258.4 | 0.4416369
567 | 2835 | 3568 | -1600.8 | 1260.6 | 0.4424089
568 | 2840 | 3567.3 | -1600.8 | 1262.8 | 0.4431811
569 | 2845 | 3566.4 | -1600.8 | 1265.1 | 0.4439882
570 | 2850 | 3566.1 | -1600.8 | 1267.3 | 0.4447603
571 | 2855 | 3565.5 | -1600.8 | 1269.5 | 0.4455324
572 | 2860 | 3564.6 | -1600.8 | 1271.7 | 0.4463045
573 | 2865 | 3564.2 | -1600.8 | 1273.9 | 0.4470766
574 | 2870 | 3560.5 | -1600.8 | 1276.2 | 0.4478838
575 | 2875 | 3559.9 | -1600.8 | 1278.4 | 0.4486559
576 | 2880 | 3562.1 | -1600.8 | 1280.6 | 0.449428
577 | 2885 | 3561.5 | -1600.8 | 1282.8 | 0.4502001
578 | 2890 | 3560.8 | -1600.8 | 1285.1 | 0.4510072
579 | 2895 | 3559.9 | -1600.8 | 1287.3 | 0.4517794
580 | 2900 | 3559.6 | -1600.8 | 1289.5 | 0.4525514
581 | 2905 | 3558.7 | -1600.8 | 1291.7 | 0.4533235
582 | 2910 | 3558 | -1600.8 | 1294 | 0.4541307
583 | 2915 | 3557.4 | -1600.8 | 1296.2 | 0.4549028
584 | 2920 | 3556.8 | -1600.8 | 1298.4 | 0.4556749
585 | 2925 | 3556.2 | -1600.8 | 1300.6 | 0.456447
586 | 2930 | 3555.3 | -1600.8 | 1302.8 | 0.4572191
587 | 2935 | 3554.6 | -1600.8 | 1305.1 | 0.4580263
588 | 2940 | 3554 | -1600.4 | 1307.3 | 0.4587984
589 | 2945 | 3553.4 | -1600.8 | 1309.5 | 0.4595704
590 | 2950 | 3552.8 | -1600.8 | 1311.7 | 0.4603425
591 | 2955 | 3552.2 | -1600.8 | 1314 | 0.4611497
592 | 2960 | 3551.5 | -1600.8 | 1316.2 | 0.4619218
593 | 2965 | 3550.6 | -1600.8 | 1318.4 | 0.4626939
594 | 2970 | 3550 | -1600.8 | 1320.6 | 0.463466
595 | 2975 | 3549.4 | -1600.8 | 1322.9 | 0.4642732
596 | 2980 | 3548.7 | -1600.8 | 1325.1 | 0.4650453
597 | 2985 | 3548.1 | -1600.8 | 1327.3 | 0.4658174
598 | 2990 | 3547.5 | -1600.8 | 1329.5 | 0.4665895
599 | 2995 | 3546.9 | -1600.8 | 1331.8 | 0.4673967
600 | 3000 | 3546 | -1600.8 | 1334 | 0.4681688
601 | 3005 | 3545.6 | -1600.4 | 1336.2 | 0.4689408
602 | 3010 | 3545 | -1600.8 | 1338.4 | 0.4697129
603 | 3015 | 3544.1 | -1600.8 | 1340.6 | 0.470485
604 | 3020 | 3543.8 | -1600.8 | 1342.9 | 0.4712922
605 | 3025 | 3543.2 | -1600.8 | 1345.1 | 0.4720643
606 | 3030 | 3542.2 | -1600.8 | 1347.3 | 0.4728364
607 | 3035 | 3541.3 | -1600.8 | 1349.5 | 0.4736085
608 | 3040 | 3540.7 | -1600.8 | 1351.8 | 0.4744157
609 | 3045 | 3540.1 | -1600.8 | 1354 | 0.4751878
610 | 3050 | 3539.8 | -1600.8 | 1356.2 | 0.4759598
611 | 3055 | 3539.1 | -1600.8 | 1358.4 | 0.476732
612 | 3060 | 3538.2 | -1600.8 | 1360.7 | 0.4775391
613 | 3065 | 3537.6 | -1600.8 | 1362.9 | 0.4783112
614 | 3070 | 3537 | -1600.8 | 1365.1 | 0.4790833
615 | 3075 | 3536.3 | -1600.8 | 1367.3 | 0.4798554
616 | 3080 | 3536 | -1600.8 | 1369.5 | 0.4806275
617 | 3085 | 3535.4 | -1600.8 | 1371.8 | 0.4814347
618 | 3090 | 3534.5 | -1600.8 | 1374 | 0.4822068
619 | 3095 | 3533.9 | -1600.8 | 1376.2 | 0.4829789
620 | 3100 | 3533.2 | -1600.8 | 1378.4 | 0.483751
621 | 3105 | 3532.6 | -1600.8 | 1380.7 | 0.4845582
622 | 3110 | 3532 | -1600.8 | 1382.9 | 0.4853303
623 | 3115 | 3531.7 | -1600.8 | 1385.1 | 0.4861023
624 | 3120 | 3530.8 | -1600.8 | 1387.3 | 0.4868745
625 | 3125 | 3530.5 | -1600.8 | 1389.6 | 0.4876816
626 | 3130 | 3529.5 | -1600.8 | 1391.8 | 0.4884537
627 | 3135 | 3527.4 | -1600.8 | 1394 | 0.4892258
628 | 3140 | 3528.6 | -1600.8 | 1396.2 | 0.4899979
629 | 3145 | 3528 | -1600.8 | 1398.5 | 0.4908051
630 | 3150 | 3526.7 | -1600.8 | 1400.7 | 0.4915772
631 | 3155 | 3526.1 | -1600.8 | 1402.9 | 0.4923493
632 | 3160 | 3525.5 | -1600.8 | 1405.1 | 0.4931214
633 | 3165 | 3522.4 | -1600.8 | 1407.3 | 0.4938935
634 | 3170 | 3524.6 | -1600.8 | 1409.6 | 0.4947006
635 | 3175 | 3523.9 | -1600.8 | 1411.8 | 0.4954728
636 | 3180 | 3523.3 | -1600.8 | 1414 | 0.4962448
637 | 3185 | 3522.4 | -1600.8 | 1416.2 | 0.4970169
638 | 3190 | 3522.1 | -1600.8 | 1418.5 | 0.4978241
639 | 3195 | 3521.5 | -1600.8 | 1420.7 | 0.4985962
640 | 3200 | 3520.8 | -1600.8 | 1422.9 | 0.4993683
641 | 3205 | 3520.2 | -1600.8 | 1425.1 | 0.5001404
642 | 3210 | 3519.6 | -1600.8 | 1427.4 | 0.5009476
643 | 3215 | 3519 | -1600.8 | 1429.6 | 0.5017197
644 | 3220 | 3518.4 | -1600.8 | 1431.8 | 0.5024918
645 | 3225 | 3517.7 | -1600.8 | 1434 | 0.5032639
646 | 3230 | 3517.1 | -1600.8 | 1436.2 | 0.5040359
647 | 3235 | 3516.8 | -1600.8 | 1438.5 | 0.5048431
648 | 3240 | 3515.9 | -1600.8 | 1440.7 | 0.5056152
649 | 3245 | 3515.6 | -1600.8 | 1442.9 | 0.5063874
650 | 3250 | 3515 | -1600.8 | 1445.1 | 0.5071594
651 | 3255 | 3514.3 | -1600.8 | 1447.4 | 0.5079666
652 | 3260 | 3513.4 | -1600.8 | 1449.6 | 0.5087387
653 | 3265 | 3512.8 | -1600.8 | 1451.8 | 0.5095108
654 | 3270 | 3512.2 | -1600.8 | 1454 | 0.5102829
655 | 3275 | 3511.5 | -1600.8 | 1456.3 | 0.5110901
656 | 3280 | 3510.9 | -1600.8 | 1458.5 | 0.5118622
657 | 3285 | 3510.3 | -1600.4 | 1460.7 | 0.5126342
658 | 3290 | 3509.7 | -1600.8 | 1462.9 | 0.5134063
659 | 3295 | 3509.4 | -1600.8 | 1465.2 | 0.5142135
660 | 3300 | 3508.4 | -1600.8 | 1467.4 | 0.5149856
661 | 3305 | 3508.1 | -1600.8 | 1469.6 | 0.5157577
662 | 3310 | 3507.2 | -1600.8 | 1471.8 | 0.5165299
663 | 3315 | 3506.9 | -1600.8 | 1474 | 0.5173019
664 | 3320 | 3506.3 | -1600.8 | 1476.3 | 0.5181091
665 | 3325 | 3505.7 | -1600.8 | 1478.5 | 0.5188812
666 | 3330 | 3505 | -1600.8 | 1480.7 | 0.5196533
667 | 3335 | 3504.4 | -1600.8 | 1482.9 | 0.5204254
668 | 3340 | 3503.8 | -1600.8 | 1485.2 | 0.5212325
669 | 3345 | 3503.5 | -1600.8 | 1487.4 | 0.5220047
670 | 3350 | 3502.9 | -1600.8 | 1489.6 | 0.5227767
671 | 3355 | 3502.2 | -1600.8 | 1491.8 | 0.5235488
672 | 3360 | 3501.6 | -1600.8 | 1494.1 | 0.524356
673 | 3365 | 3501 | -1600.8 | 1496.3 | 0.5251281
674 | 3370 | 3500.4 | -1600.8 | 1498.5 | 0.5259002
675 | 3375 | 3499.5 | -1600.8 | 1500.7 | 0.5266723
676 | 3380 | 3498.8 | -1600.8 | 1502.9 | 0.5274444
677 | 3385 | 3498.2 | -1600.8 | 1505.2 | 0.5282516
678 | 3390 | 3497.6 | -1600.8 | 1507.4 | 0.5290237
679 | 3395 | 3497 | -1600.8 | 1509.6 | 0.5297958
680 | 3400 | 3496.4 | -1600.8 | 1511.8 | 0.5305679
681 | 3405 | 3496 | -1600.8 | 1514.1 | 0.5313751
682 | 3410 | 3495.4 | -1600.8 | 1516.3 | 0.5321472
683 | 3415 | 3495.1 | -1600.8 | 1518.5 | 0.5329192
684 | 3420 | 3494.2 | -1600.8 | 1520.7 | 0.5336913
685 | 3425 | 3493.6 | -1600.8 | 1523 | 0.5344985
686 | 3430 | 3490.2 | -1600.8 | 1525.2 | 0.5352706
687 | 3435 | 3492.6 | -1600.8 | 1527.4 | 0.5360427
688 | 3440 | 3492 | -1600.8 | 1529.6 | 0.5368147
689 | 3445 | 3491.4 | -1600.8 | 1531.9 | 0.537622
690 | 3450 | 3490.8 | -1600.8 | 1534.1 | 0.538394
691 | 3455 | 3490.2 | -1600.8 | 1536.3 | 0.5391662
692 | 3460 | 3487.1 | -1600.8 | 1538.5 | 0.5399383
693 | 3465 | 3489.2 | -1600.8 | 1540.7 | 0.5407103
694 | 3470 | 3488.6 | -1600.8 | 1543 | 0.5415176
695 | 3475 | 3488 | -1600.8 | 1545.2 | 0.5422896
696 | 3480 | 3487.4 | -1600.8 | 1547.4 | 0.5430617
697 | 3485 | 3486.7 | -1600.8 | 1549.6 | 0.5438338
698 | 3490 | 3486.1 | -1600.8 | 1551.9 | 0.544641
699 | 3495 | 3485.5 | -1600.8 | 1554.1 | 0.5454131
700 | 3500 | 3484.9 | -1600.8 | 1556.3 | 0.5461852
701 | 3505 | 3484.3 | -1600.8 | 1558.5 | 0.5469573
702 | 3510 | 3483.6 | -1600.8 | 1560.8 | 0.5477645
703 | 3515 | 3483 | -1600.8 | 1563 | 0.5485365
704 | 3520 | 3482.4 | -1600.8 | 1565.2 | 0.5493087
705 | 3525 | 3481.8 | -1600.8 | 1567.4 | 0.5500807
706 | 3530 | 3481.5 | -1600.8 | 1569.6 | 0.5508528
707 | 3535 | 3480.9 | -1600.4 | 1571.9 | 0.55166
708 | 3540 | 3480.2 | -1600.8 | 1574.1 | 0.5524321
709 | 3545 | 3479.6 | -1600.8 | 1576.3 | 0.5532042
710 | 3550 | 3479.3 | -1600.8 | 1578.5 | 0.5539763
711 | 3555 | 3478.7 | -1600.8 | 1580.8 | 0.5547835
712 | 3560 | 3478.1 | -1600.8 | 1583 | 0.5555556
713 | 3565 | 3477.4 | -1600.8 | 1585.2 | 0.5563276
714 | 3570 | 3476.8 | -1600.8 | 1587.4 | 0.5570998
715 | 3575 | 3476.2 | -1600.8 | 1589.7 | 0.5579069
716 | 3580 | 3475.9 | -1600.8 | 1591.9 | 0.558679
717 | 3585 | 3475.3 | -1600.4 | 1594.1 | 0.5594511
718 | 3590 | 3474.7 | -1600.8 | 1596.3 | 0.5602232
719 | 3595 | 3474.3 | -1600.8 | 1598.6 | 0.5610304
720 | 3600 | 3473.4 | -1600.8 | 1600.8 | 0.5618025
721 | 3605 | 3472.8 | -1600.8 | 1603 | 0.5625746
722 | 3610 | 3472.5 | -1600.8 | 1605.2 | 0.5633467
723 | 3615 | 3471.6 | -1600.8 | 1607.4 | 0.5641188
724 | 3620 | 3470.9 | -1600.8 | 1609.7 | 0.564926
725 | 3625 | 3470.3 | -1600.8 | 1611.9 | 0.5656981
726 | 3630 | 3469.7 | -1600.8 | 1614.1 | 0.5664701
727 | 3635 | 3469.1 | -1600.8 | 1616.3 | 0.5672423
728 | 3640 | 3468.8 | -1600.8 | 1618.6 | 0.5680494
729 | 3645 | 3468.1 | -1600.8 | 1620.8 | 0.5688215
730 | 3650 | 3467.5 | -1600.8 | 1623 | 0.5695936
731 | 3655 | 3467.2 | -1600.8 | 1625.2 | 0.5703657
732 | 3660 | 3466.6 | -1600.8 | 1627.5 | 0.5711729
733 | 3665 | 3462.9 | -1600.8 | 1629.7 | 0.571945
734 | 3670 | 3465.4 | -1600.4 | 1631.9 | 0.5727171
735 | 3675 | 3464.7 | -1600.8 | 1634.1 | 0.5734892
736 | 3680 | 3464.1 | -1600.8 | 1636.3 | 0.5742613
737 | 3685 | 3463.8 | -1600.8 | 1638.6 | 0.5750685
738 | 3690 | 3463.2 | -1600.8 | 1640.8 | 0.5758406
739 | 3695 | 3459.8 | -1600.8 | 1643 | 0.5766127
740 | 3700 | 3461.9 | -1600.8 | 1645.2 | 0.5773847
741 | 3705 | 3461.6 | -1600.8 | 1647.5 | 0.5781919
742 | 3710 | 3461 | -1600.8 | 1649.7 | 0.578964
743 | 3715 | 3460.4 | -1600.8 | 1651.9 | 0.5797361
744 | 3720 | 3459.8 | -1600.8 | 1654.1 | 0.5805082
745 | 3725 | 3459.2 | -1600.8 | 1656.4 | 0.5813154
746 | 3730 | 3458.8 | -1600.8 | 1658.6 | 0.5820875
747 | 3735 | 3458.2 | -1600.8 | 1660.8 | 0.5828596
748 | 3740 | 3457.3 | -1600.8 | 1663 | 0.5836316
749 | 3745 | 3456.7 | -1600.8 | 1665.2 | 0.5844038
750 | 3750 | 3456.1 | -1600.8 | 1667.5 | 0.5852109
751 | 3755 | 3455.7 | -1600.8 | 1669.7 | 0.585983
752 | 3760 | 3455.1 | -1600.8 | 1671.9 | 0.5867552
753 | 3765 | 3454.5 | -1600.8 | 1674.1 | 0.5875272
754 | 3770 | 3453.9 | -1600.8 | 1676.4 | 0.5883344
755 | 3775 | 3453.3 | -1600.8 | 1678.6 | 0.5891065
756 | 3780 | 3452.6 | -1600.8 | 1680.8 | 0.5898786
757 | 3785 | 3452.3 | -1600.8 | 1683 | 0.5906507
758 | 3790 | 3451.7 | -1600.8 | 1685.3 | 0.5914579
759 | 3795 | 3451.1 | -1600.8 | 1687.5 | 0.59223
760 | 3800 | 3450.5 | -1600.8 | 1689.7 | 0.593002
761 | 3805 | 3450.2 | -1600.8 | 1691.9 | 0.5937741
762 | 3810 | 3449.2 | -1600.8 | 1694.2 | 0.5945813
763 | 3815 | 3448.9 | -1600.8 | 1696.4 | 0.5953534
764 | 3820 | 3448.3 | -1600.8 | 1698.6 | 0.5961255
765 | 3825 | 3447.7 | -1600.8 | 1700.8 | 0.5968976
766 | 3830 | 3447.4 | -1600.8 | 1703 | 0.5976697
767 | 3835 | 3446.8 | -1600.8 | 1705.3 | 0.5984769
768 | 3840 | 3445.8 | -1600.8 | 1707.5 | 0.599249
769 | 3845 | 3445.5 | -1600.8 | 1709.7 | 0.6000211
770 | 3850 | 3444.9 | -1600.8 | 1711.9 | 0.6007932
771 | 3855 | 3444.6 | -1600.8 | 1714.2 | 0.6016003
772 | 3860 | 3443.7 | -1600.8 | 1716.4 | 0.6023725
773 | 3865 | 3443 | -1600.8 | 1718.6 | 0.6031445
774 | 3870 | 3442.4 | -1600.8 | 1720.8 | 0.6039166
775 | 3875 | 3441.8 | -1600.8 | 1723.1 | 0.6047238
776 | 3880 | 3441.2 | -1600.8 | 1725.3 | 0.6054959
777 | 3885 | 3440.9 | -1600.8 | 1727.5 | 0.606268
778 | 3890 | 3440.2 | -1600.8 | 1729.7 | 0.6070401
779 | 3895 | 3439.6 | -1600.8 | 1731.9 | 0.6078122
780 | 3900 | 3439 | -1600.8 | 1734.2 | 0.6086194
781 | 3905 | 3438.7 | -1600.8 | 1736.4 | 0.6093915
782 | 3910 | 3438.1 | -1600.8 | 1738.6 | 0.6101636
783 | 3915 | 3437.5 | -1600.8 | 1740.8 | 0.6109357
784 | 3920 | 3436.8 | -1600.8 | 1743.1 | 0.6117429
785 | 3925 | 3433.4 | -1600.8 | 1745.3 | 0.612515
786 | 3930 | 3432.8 | -1600.8 | 1747.5 | 0.613287
787 | 3935 | 3435 | -1600.8 | 1749.7 | 0.6140591
788 | 3940 | 3434.7 | -1600.8 | 1752 | 0.6148663
789 | 3945 | 3434 | -1600.8 | 1754.2 | 0.6156384
790 | 3950 | 3433.4 | -1600.8 | 1756.4 | 0.6164105
791 | 3955 | 3433.1 | -1600.8 | 1758.6 | 0.6171826
792 | 3960 | 3432.2 | -1600.8 | 1760.9 | 0.6179898
793 | 3965 | 3431.9 | -1600.8 | 1763.1 | 0.6187618
794 | 3970 | 3431.2 | -1600.8 | 1765.3 | 0.619534
795 | 3975 | 3430.6 | -1600.8 | 1767.5 | 0.6203061
796 | 3980 | 3429.7 | -1600.8 | 1769.7 | 0.6210781
797 | 3985 | 3429.4 | -1600.8 | 1772 | 0.6218854
798 | 3990 | 3428.8 | -1600.8 | 1774.2 | 0.6226574
799 | 3995 | 3427.8 | -1600.4 | 1776.4 | 0.6234295
800 | 4000 | 3427.5 | -1600.8 | 1778.6 | 0.6242016
801 | 4005 | 3426.9 | -1600.8 | 1780.9 | 0.6250088
802 | 4010 | 3426.3 | -1600.8 | 1783.1 | 0.6257809
803 | 4015 | 3426 | -1600.4 | 1785.3 | 0.626553
804 | 4020 | 3425.4 | -1600.8 | 1787.5 | 0.6273251
805 | 4025 | 3424.7 | -1600.8 | 1789.8 | 0.6281323
806 | 4030 | 3424.1 | -1600.8 | 1792 | 0.6289043
807 | 4035 | 3423.5 | -1600.8 | 1794.2 | 0.6296764
808 | 4040 | 3422.9 | -1600.8 | 1796.4 | 0.6304485
809 | 4045 | 3422.3 | -1600.8 | 1798.6 | 0.6312206
810 | 4050 | 3421.9 | -1600.8 | 1800.9 | 0.6320278
811 | 4055 | 3421.3 | -1600.8 | 1803.1 | 0.6327999
812 | 4060 | 3420.7 | -1600.8 | 1805.3 | 0.633572
813 | 4065 | 3420.1 | -1600.8 | 1807.5 | 0.6343441
814 | 4070 | 3419.5 | -1600.8 | 1809.8 | 0.6351513
815 | 4075 | 3419.2 | -1600.4 | 1812 | 0.6359234
816 | 4080 | 3418.5 | -1600.8 | 1814.2 | 0.6366954
817 | 4085 | 3417.9 | -1600.8 | 1816.4 | 0.6374676
818 | 4090 | 3417.3 | -1600.8 | 1818.7 | 0.6382747
819 | 4095 | 3416.7 | -1600.8 | 1820.9 | 0.6390468
820 | 4100 | 3415.7 | -1600.8 | 1823.1 | 0.6398189
821 | 4105 | 3415.1 | -1600.8 | 1825.3 | 0.640591
822 | 4110 | 3414.5 | -1600.8 | 1827.6 | 0.6413982
823 | 4115 | 3413.9 | -1600.8 | 1829.8 | 0.6421703
824 | 4120 | 3413.3 | -1600.8 | 1832 | 0.6429424
825 | 4125 | 3413 | -1600.8 | 1834.2 | 0.6437145
826 | 4130 | 3412.3 | -1600.8 | 1836.4 | 0.6444866
827 | 4135 | 3411.7 | -1600.8 | 1838.7 | 0.6452938
828 | 4140 | 3411.1 | -1600.8 | 1840.9 | 0.6460659
829 | 4145 | 3410.5 | -1600.8 | 1843.1 | 0.6468379
830 | 4150 | 3409.9 | -1600.8 | 1845.3 | 0.6476101
831 | 4155 | 3409.5 | -1600.8 | 1847.6 | 0.6484172
832 | 4160 | 3408.6 | -1600.8 | 1849.8 | 0.6491894
833 | 4165 | 3408.3 | -1600.8 | 1852 | 0.6499614
834 | 4170 | 3407.7 | -1600.8 | 1854.2 | 0.6507335
835 | 4175 | 3407.1 | -1600.8 | 1856.5 | 0.6515407
836 | 4180 | 3406.4 | -1600.8 | 1858.7 | 0.6523128
837 | 4185 | 3405.8 | -1600.8 | 1860.9 | 0.6530849
838 | 4190 | 3402.4 | -1600.8 | 1863.1 | 0.653857
839 | 4195 | 3404.6 | -1600.8 | 1865.3 | 0.6546291
840 | 4200 | 3404 | -1600.4 | 1867.6 | 0.6554362
841 | 4205 | 3403.3 | -1600.8 | 1869.8 | 0.6562083
842 | 4210 | 3402.7 | -1600.8 | 1872 | 0.6569805
843 | 4215 | 3401.8 | -1600.8 | 1874.2 | 0.6577525
844 | 4220 | 3398.7 | -1600.8 | 1876.5 | 0.6585597
845 | 4225 | 3400.9 | -1600.8 | 1878.7 | 0.6593318
846 | 4230 | 3400.2 | -1600.8 | 1880.9 | 0.6601039
847 | 4235 | 3399.6 | -1600.4 | 1883.1 | 0.660876
848 | 4240 | 3399 | -1600.8 | 1885.4 | 0.6616832
849 | 4245 | 3398.4 | -1600.8 | 1887.6 | 0.6624553
850 | 4250 | 3397.8 | -1600.8 | 1889.8 | 0.6632274
851 | 4255 | 3397.1 | -1600.8 | 1892 | 0.6639994
852 | 4260 | 3396.5 | -1600.8 | 1894.3 | 0.6648067
853 | 4265 | 3395.9 | -1600.8 | 1896.5 | 0.6655787
854 | 4270 | 3395.3 | -1600.8 | 1898.7 | 0.6663508
855 | 4275 | 3394.7 | -1600.8 | 1900.9 | 0.667123
856 | 4280 | 3394 | -1600.8 | 1903.1 | 0.667895
857 | 4285 | 3393.7 | -1600.8 | 1905.4 | 0.6687022
858 | 4290 | 3392.8 | -1600.8 | 1907.6 | 0.6694743
859 | 4295 | 3392.2 | -1600.8 | 1909.8 | 0.6702464
860 | 4300 | 3391.6 | -1600.8 | 1912 | 0.6710185
861 | 4305 | 3390.9 | -1600.8 | 1914.3 | 0.6718257
862 | 4310 | 3390.6 | -1600.8 | 1916.5 | 0.6725978
863 | 4315 | 3390 | -1600.8 | 1918.7 | 0.6733698
864 | 4320 | 3389.1 | -1600.8 | 1920.9 | 0.6741419
865 | 4325 | 3388.5 | -1600.8 | 1923.2 | 0.6749491
866 | 4330 | 3387.5 | -1600.8 | 1925.4 | 0.6757212
867 | 4335 | 3386.9 | -1600.8 | 1927.6 | 0.6764933
868 | 4340 | 3386.3 | -1600.8 | 1929.8 | 0.6772654
869 | 4345 | 3386 | -1600.8 | 1932 | 0.6780375
870 | 4350 | 3385.1 | -1600.8 | 1934.3 | 0.6788447
871 | 4355 | 3384.4 | -1600.8 | 1936.5 | 0.6796168
872 | 4360 | 3383.8 | -1600.8 | 1938.7 | 0.6803889
873 | 4365 | 3383.2 | -1600.8 | 1940.9 | 0.681161
874 | 4370 | 3382.9 | -1600.8 | 1943.2 | 0.6819682
875 | 4375 | 3382.3 | -1600.8 | 1945.4 | 0.6827403
876 | 4380 | 3381.3 | -1600.8 | 1947.6 | 0.6835123
877 | 4385 | 3380.7 | -1600.8 | 1949.8 | 0.6842844
878 | 4390 | 3380.1 | -1600.8 | 1952.1 | 0.6850916
879 | 4395 | 3379.2 | -1600.8 | 1954.3 | 0.6858637
880 | 4400 | 3378.9 | -1600.8 | 1956.5 | 0.6866358
881 | 4405 | 3378.2 | -1600.8 | 1958.7 | 0.6874079
882 | 4410 | 3377.6 | -1600.8 | 1961 | 0.6882151
883 | 4415 | 3377 | -1600.8 | 1963.2 | 0.6889871
884 | 4420 | 3376.4 | -1600.8 | 1965.4 | 0.6897593
885 | 4425 | 3375.4 | -1600.8 | 1967.6 | 0.6905314
886 | 4430 | 3375.1 | -1600.8 | 1969.8 | 0.6913035
887 | 4435 | 3374.5 | -1600.8 | 1972.1 | 0.6921107
888 | 4440 | 3373.3 | -1600.8 | 1974.3 | 0.6928828
889 | 4445 | 3372.7 | -1600.8 | 1976.5 | 0.6936548
890 | 4450 | 3372 | -1600.8 | 1978.7 | 0.6944269
891 | 4455 | 3371.4 | -1600.8 | 1981 | 0.6952341
892 | 4460 | 3370.8 | -1600.8 | 1983.2 | 0.6960062
893 | 4465 | 3370.2 | -1600.8 | 1985.4 | 0.6967783
894 | 4470 | 3369.6 | -1600.8 | 1987.6 | 0.6975504
895 | 4475 | 3368.9 | -1600.8 | 1989.9 | 0.6983576
896 | 4480 | 3368.3 | -1600.8 | 1992.1 | 0.6991296
897 | 4485 | 3364.6 | -1600.8 | 1994.3 | 0.6999018
898 | 4490 | 3367.1 | -1600.8 | 1996.5 | 0.7006739
899 | 4495 | 3366.5 | -1600.8 | 1998.7 | 0.7014459
900 | 4500 | 3365.5 | -1600.8 | 2001 | 0.7022531
901 | 4505 | 3364.9 | -1600.8 | 2003.2 | 0.7030252
902 | 4510 | 3364.3 | -1600.8 | 2005.4 | 0.7037973
903 | 4515 | 3360.9 | -1600.8 | 2007.6 | 0.7045694
904 | 4520 | 3363 | -1600.8 | 2009.9 | 0.7053766
905 | 4525 | 3362.4 | -1600.8 | 2012.1 | 0.7061487
906 | 4530 | 3361.5 | -1600.8 | 2014.3 | 0.7069208
907 | 4535 | 3360.9 | -1600.8 | 2016.5 | 0.7076929
908 | 4540 | 3359.9 | -1600.8 | 2018.8 | 0.7085001
909 | 4545 | 3359.3 | -1600.8 | 2021 | 0.7092721
910 | 4550 | 3358.7 | -1600.8 | 2023.2 | 0.7100442
911 | 4555 | 3358.1 | -1600.8 | 2025.4 | 0.7108163
912 | 4560 | 3357.2 | -1600.8 | 2027.7 | 0.7116235
913 | 4565 | 3356.5 | -1600.8 | 2029.9 | 0.7123956
914 | 4570 | 3355.9 | -1600.8 | 2032.1 | 0.7131677
915 | 4575 | 3355.3 | -1600.8 | 2034.3 | 0.7139398
916 | 4580 | 3354.7 | -1600.8 | 2036.5 | 0.7147119
917 | 4585 | 3354.1 | -1600.8 | 2038.8 | 0.7155191
918 | 4590 | 3353.1 | -1600.8 | 2041 | 0.7162912
919 | 4595 | 3352.5 | -1600.8 | 2043.2 | 0.7170632
920 | 4600 | 3351.9 | -1600.8 | 2045.4 | 0.7178354
921 | 4605 | 3351.3 | -1600.8 | 2047.7 | 0.7186425
922 | 4610 | 3350.6 | -1600.8 | 2049.9 | 0.7194146
923 | 4615 | 3349.7 | -1600.8 | 2052.1 | 0.7201868
924 | 4620 | 3349.1 | -1600.8 | 2054.3 | 0.7209588
925 | 4625 | 3348.5 | -1600.8 | 2056.6 | 0.7217661
926 | 4630 | 3347.5 | -1600.8 | 2058.8 | 0.7225381
927 | 4635 | 3346.9 | -1600.8 | 2061 | 0.7233102
928 | 4640 | 3346 | -1600.8 | 2063.2 | 0.7240823
929 | 4645 | 3345.4 | -1600.8 | 2065.4 | 0.7248544
930 | 4650 | 3344.4 | -1600.8 | 2067.7 | 0.7256616
931 | 4655 | 3343.8 | -1600.8 | 2069.9 | 0.7264336
932 | 4660 | 3342.9 | -1600.8 | 2072.1 | 0.7272058
933 | 4665 | 3342.3 | -1600.8 | 2074.3 | 0.7279779
934 | 4670 | 3341.7 | -1600.8 | 2076.6 | 0.728785
935 | 4675 | 3341 | -1600.8 | 2078.8 | 0.7295572
936 | 4680 | 3340.4 | -1600.8 | 2081 | 0.7303292
937 | 4685 | 3339.5 | -1600.8 | 2083.2 | 0.7311013
938 | 4690 | 3338.6 | -1600.8 | 2085.5 | 0.7319085
939 | 4695 | 3338.2 | -1600.8 | 2087.7 | 0.7326806
940 | 4700 | 3337.3 | -1600.8 | 2089.9 | 0.7334526
941 | 4705 | 3336.7 | -1600.8 | 2092.1 | 0.7342248
942 | 4710 | 3336.1 | -1600.8 | 2094.4 | 0.7350319
943 | 4715 | 3335.1 | -1600.8 | 2096.6 | 0.7358041
944 | 4720 | 3334.5 | -1600.8 | 2098.8 | 0.7365761
945 | 4725 | 3333.9 | -1600.8 | 2101 | 0.7373483
946 | 4730 | 3333.3 | -1600.8 | 2103.2 | 0.7381203
947 | 4735 | 3332 | -1600.8 | 2105.5 | 0.7389275
948 | 4740 | 3331.4 | -1600.8 | 2107.7 | 0.7396996
949 | 4745 | 3330.5 | -1600.8 | 2109.9 | 0.7404717
950 | 4750 | 3329.6 | -1600.8 | 2112.1 | 0.7412438
951 | 4755 | 3329.3 | -1600.8 | 2114.4 | 0.7420509
952 | 4760 | 3328.3 | -1600.8 | 2116.6 | 0.7428231
953 | 4765 | 3327.7 | -1600.8 | 2118.8 | 0.7435952
954 | 4770 | 3326.8 | -1600.8 | 2121 | 0.7443672
955 | 4775 | 3326.2 | -1600.8 | 2123.3 | 0.7451745
956 | 4780 | 3322.4 | -1600.8 | 2125.5 | 0.7459465
957 | 4785 | 3324.6 | -1600.8 | 2127.7 | 0.7467186
958 | 4790 | 3324 | -1600.8 | 2129.9 | 0.7474907
959 | 4795 | 3323.4 | -1600.8 | 2132.1 | 0.7482628
960 | 4800 | 3322.4 | -1600.8 | 2134.4 | 0.74907
961 | 4805 | 3321.5 | -1600.8 | 2136.6 | 0.7498421
962 | 4810 | 3317.8 | -1600.8 | 2138.8 | 0.7506142
963 | 4815 | 3320.3 | -1600.8 | 2141 | 0.7513863
964 | 4820 | 3319.3 | -1600.8 | 2143.3 | 0.7521935
965 | 4825 | 3318.7 | -1600.8 | 2145.5 | 0.7529656
966 | 4830 | 3317.5 | -1600.8 | 2147.7 | 0.7537376
967 | 4835 | 3316.9 | -1600.8 | 2149.9 | 0.7545097
968 | 4840 | 3315.9 | -1600.8 | 2152.2 | 0.7553169
969 | 4845 | 3315.3 | -1600.8 | 2154.4 | 0.756089
970 | 4850 | 3314.7 | -1600.8 | 2156.6 | 0.7568612
971 | 4855 | 3313.8 | -1600.8 | 2158.8 | 0.7576332
972 | 4860 | 3312.8 | -1600.8 | 2161.1 | 0.7584404
973 | 4865 | 3312.2 | -1600.8 | 2163.3 | 0.7592125
974 | 4870 | 3311.6 | -1600.8 | 2165.5 | 0.7599846
975 | 4875 | 3310.7 | -1600.8 | 2167.7 | 0.7607567
976 | 4880 | 3310 | -1600.8 | 2169.9 | 0.7615287
977 | 4885 | 3309.1 | -1600.8 | 2172.2 | 0.762336
978 | 4890 | 3308.2 | -1600.8 | 2174.4 | 0.763108
979 | 4895 | 3307.2 | -1600.8 | 2176.6 | 0.7638802
980 | 4900 | 3306.9 | -1600.8 | 2178.8 | 0.7646523
981 | 4905 | 3305.7 | -1600.8 | 2181.1 | 0.7654595
982 | 4910 | 3305.1 | -1600.8 | 2183.3 | 0.7662315
983 | 4915 | 3304.5 | -1600.8 | 2185.5 | 0.7670036
984 | 4920 | 3302.9 | -1600.8 | 2187.7 | 0.7677757
985 | 4925 | 3302.3 | -1600.8 | 2190 | 0.7685829
986 | 4930 | 3301.7 | -1600.8 | 2192.2 | 0.7693549
987 | 4935 | 3300.7 | -1600.8 | 2194.4 | 0.7701271
988 | 4940 | 3300.1 | -1600.8 | 2196.6 | 0.7708992
989 | 4945 | 3299.2 | -1600.8 | 2198.8 | 0.7716713
990 | 4950 | 3298.3 | -1600.8 | 2201.1 | 0.7724785
991 | 4955 | 3297.3 | -1600.8 | 2203.3 | 0.7732506
992 | 4960 | 3296.7 | -1600.8 | 2205.5 | 0.7740226
993 | 4965 | 3295.8 | -1600.8 | 2207.7 | 0.7747947
994 | 4970 | 3295.2 | -1600.8 | 2210 | 0.7756019
995 | 4975 | 3294.2 | -1600.8 | 2212.2 | 0.776374
996 | 4980 | 3293.3 | -1600.8 | 2214.4 | 0.777146
997 | 4985 | 3292.4 | -1600.8 | 2216.6 | 0.7779182
998 | 4990 | 3291.7 | -1600.8 | 2218.9 | 0.7787253
999 | 4995 | 3290.8 | -1600.8 | 2221.1 | 0.7794975
1000 | 5000 | 3289.9 | -1600.8 | 2223.3 | 0.7802696
1001 | 5005 | 3289 | -1600.8 | 2225.5 | 0.7810416
1002 | 5010 | 3288 | -1600.8 | 2227.8 | 0.7818488
1003 | 5015 | 3287.1 | -1600.8 | 2230 | 0.7826209
1004 | 5020 | 3286.2 | -1600.8 | 2232.2 | 0.783393
1005 | 5025 | 3285.5 | -1600.8 | 2234.4 | 0.7841651
1006 | 5030 | 3284.6 | -1600.8 | 2236.6 | 0.7849373
1007 | 5035 | 3284 | -1600.8 | 2238.9 | 0.7857444
1008 | 5040 | 3282.8 | -1600.8 | 2241.1 | 0.7865165
1009 | 5045 | 3281.8 | -1600.8 | 2243.3 | 0.7872886
1010 | 5050 | 3281.2 | -1600.8 | 2245.5 | 0.7880607
1011 | 5055 | 3280.3 | -1600.8 | 2247.8 | 0.7888679
1012 | 5060 | 3279.6 | -1600.8 | 2250 | 0.7896399
1013 | 5065 | 3278.7 | -1600.8 | 2252.2 | 0.790412
1014 | 5070 | 3277.8 | -1600.8 | 2254.4 | 0.7911841
1015 | 5075 | 3276.5 | -1600.8 | 2256.7 | 0.7919913
1016 | 5080 | 3275.6 | -1600.8 | 2258.9 | 0.7927634
1017 | 5085 | 3274.7 | -1600.8 | 2261.1 | 0.7935355
1018 | 5090 | 3273.8 | -1600.8 | 2263.3 | 0.7943076
1019 | 5095 | 3273.1 | -1600.8 | 2265.5 | 0.7950797
1020 | 5100 | 3271.9 | -1600.8 | 2267.8 | 0.7958869
1021 | 5105 | 3271 | -1600.8 | 2270 | 0.796659
1022 | 5110 | 3270.3 | -1600.8 | 2272.2 | 0.7974311
1023 | 5115 | 3269.4 | -1600.8 | 2274.4 | 0.7982031
1024 | 5120 | 3268.5 | -1600.8 | 2276.7 | 0.7990103
1025 | 5125 | 3267.6 | -1600.8 | 2278.9 | 0.7997824
1026 | 5130 | 3266.3 | -1600.8 | 2281.1 | 0.8005546
1027 | 5135 | 3262.6 | -1600.8 | 2283.3 | 0.8013266
1028 | 5140 | 3264.8 | -1600.8 | 2285.6 | 0.8021339
1029 | 5145 | 3263.8 | -1600.8 | 2287.8 | 0.8029059
1030 | 5150 | 3263.2 | -1600.8 | 2290 | 0.803678
1031 | 5155 | 3261.7 | -1600.8 | 2292.2 | 0.8044501
1032 | 5160 | 3258.3 | -1600.8 | 2294.5 | 0.8052573
1033 | 5165 | 3257 | -1600.8 | 2296.7 | 0.8060294
1034 | 5170 | 3258.9 | -1600.8 | 2298.9 | 0.8068014
1035 | 5175 | 3257.9 | -1600.8 | 2301.1 | 0.8075736
1036 | 5180 | 3257.3 | -1600.8 | 2303.3 | 0.8083457
1037 | 5185 | 3256.1 | -1600.8 | 2305.6 | 0.8091528
1038 | 5190 | 3255.5 | -1600.8 | 2307.8 | 0.809925
1039 | 5195 | 3254.2 | -1600.8 | 2310 | 0.810697
1040 | 5200 | 3253.3 | -1600.8 | 2312.2 | 0.8114691
1041 | 5205 | 3252.4 | -1600.8 | 2314.5 | 0.8122763
1042 | 5210 | 3251.4 | -1600.8 | 2316.7 | 0.8130484
1043 | 5215 | 3250.5 | -1600.8 | 2318.9 | 0.8138204
1044 | 5220 | 3249.6 | -1600.8 | 2321.1 | 0.8145926
1045 | 5225 | 3248 | -1600.8 | 2323.4 | 0.8153997
1046 | 5230 | 3247.1 | -1600.8 | 2325.6 | 0.8161719
1047 | 5235 | 3246.2 | -1600.8 | 2327.8 | 0.8169439
1048 | 5240 | 3245.2 | -1600.8 | 2330 | 0.8177161
1049 | 5245 | 3244.3 | -1600.8 | 2332.2 | 0.8184881
1050 | 5250 | 3243.4 | -1600.8 | 2334.5 | 0.8192953
1051 | 5255 | 3242.1 | -1600.8 | 2336.7 | 0.8200674
1052 | 5260 | 3241.2 | -1600.8 | 2338.9 | 0.8208395
1053 | 5265 | 3240.3 | -1600.8 | 2341.1 | 0.8216116
1054 | 5270 | 3239 | -1600.8 | 2343.4 | 0.8224187
1055 | 5275 | 3238.4 | -1600.8 | 2345.6 | 0.8231909
1056 | 5280 | 3237.2 | -1600.8 | 2347.8 | 0.823963
1057 | 5285 | 3235.9 | -1600.8 | 2350 | 0.824735
1058 | 5290 | 3235 | -1600.8 | 2352.3 | 0.8255423
1059 | 5295 | 3233.8 | -1600.8 | 2354.5 | 0.8263143
1060 | 5300 | 3232.8 | -1600.8 | 2356.7 | 0.8270864
1061 | 5305 | 3231.6 | -1600.8 | 2358.9 | 0.8278585
1062 | 5310 | 3230.7 | -1600.8 | 2361.2 | 0.8286657
1063 | 5315 | 3229.4 | -1600.8 | 2363.4 | 0.8294378
1064 | 5320 | 3228.5 | -1600.4 | 2365.6 | 0.8302099
1065 | 5325 | 3227.6 | -1600.8 | 2367.8 | 0.830982
1066 | 5330 | 3226.3 | -1600.8 | 2370 | 0.8317541
1067 | 5335 | 3225.4 | -1600.8 | 2372.3 | 0.8325613
1068 | 5340 | 3224.5 | -1600.8 | 2374.5 | 0.8333334
1069 | 5345 | 3223.2 | -1600.8 | 2376.7 | 0.8341054
1070 | 5350 | 3222 | -1600.8 | 2378.9 | 0.8348775
1071 | 5355 | 3221.1 | -1600.8 | 2381.2 | 0.8356847
1072 | 5360 | 3219.8 | -1600.8 | 2383.4 | 0.8364568
1073 | 5365 | 3218.6 | -1600.8 | 2385.6 | 0.837229
1074 | 5370 | 3217.6 | -1600.8 | 2387.8 | 0.838001
1075 | 5375 | 3216.4 | -1600.8 | 2390.1 | 0.8388082
1076 | 5380 | 3215.5 | -1600.8 | 2392.3 | 0.8395803
1077 | 5385 | 3214.2 | -1600.8 | 2394.5 | 0.8403524
1078 | 5390 | 3213 | -1600.8 | 2396.7 | 0.8411245
1079 | 5395 | 3211.8 | -1600.8 | 2398.9 | 0.8418965
1080 | 5400 | 3211.1 | -1600.8 | 2401.2 | 0.8427038
1081 | 5405 | 3209.9 | -1600.8 | 2403.4 | 0.8434758
1082 | 5410 | 3208.7 | -1600.8 | 2405.6 | 0.844248
1083 | 5415 | 3207.4 | -1600.8 | 2407.8 | 0.8450201
1084 | 5420 | 3206.2 | -1600.8 | 2410.1 | 0.8458273
1085 | 5425 | 3204.6 | -1600.8 | 2412.3 | 0.8465993
1086 | 5430 | 3204 | -1600.8 | 2414.5 | 0.8473714
1087 | 5435 | 3202.8 | -1600.8 | 2416.7 | 0.8481435
1088 | 5440 | 3201.5 | -1600.8 | 2419 | 0.8489507
1089 | 5445 | 3200.3 | -1600.8 | 2421.2 | 0.8497227
1090 | 5450 | 3199 | -1600.8 | 2423.4 | 0.8504949
1091 | 5455 | 3197.8 | -1600.8 | 2425.6 | 0.851267
1092 | 5460 | 3196.9 | -1600.8 | 2427.8 | 0.8520391
1093 | 5465 | 3195.6 | -1600.8 | 2430.1 | 0.8528463
1094 | 5470 | 3194.4 | -1600.8 | 2432.3 | 0.8536183
1095 | 5475 | 3193.2 | -1600.8 | 2434.5 | 0.8543904
1096 | 5480 | 3191.9 | -1600.8 | 2436.7 | 0.8551625
1097 | 5485 | 3187.9 | -1600.8 | 2439 | 0.8559697
1098 | 5490 | 3189.4 | -1600.8 | 2441.2 | 0.8567418
1099 | 5495 | 3188.2 | -1600.8 | 2443.4 | 0.8575138
1100 | 5500 | 3187 | -1600.8 | 2445.6 | 0.858286
1101 | 5505 | 3185.7 | -1600.8 | 2447.9 | 0.8590931
1102 | 5510 | 3184.5 | -1600.8 | 2450.1 | 0.8598653
1103 | 5515 | 3180.8 | -1600.8 | 2452.3 | 0.8606374
1104 | 5520 | 3182.3 | -1600.8 | 2454.5 | 0.8614094
1105 | 5525 | 3180.8 | -1600.8 | 2456.8 | 0.8622167
1106 | 5530 | 3179.5 | -1600.8 | 2459 | 0.8629887
1107 | 5535 | 3178 | -1600.8 | 2461.2 | 0.8637608
1108 | 5540 | 3176.7 | -1600.8 | 2463.4 | 0.8645329
1109 | 5545 | 3175.5 | -1600.8 | 2465.6 | 0.8653051
1110 | 5550 | 3174.6 | -1600.8 | 2467.9 | 0.8661122
1111 | 5555 | 3173 | -1600.8 | 2470.1 | 0.8668843
1112 | 5560 | 3171.8 | -1600.8 | 2472.3 | 0.8676564
1113 | 5565 | 3170.5 | -1600.8 | 2474.5 | 0.8684285
1114 | 5570 | 3169.3 | -1600.8 | 2476.8 | 0.8692357
1115 | 5575 | 3168 | -1600.8 | 2479 | 0.8700078
1116 | 5580 | 3166.8 | -1600.8 | 2481.2 | 0.8707798
1117 | 5585 | 3165.3 | -1600.8 | 2483.4 | 0.8715519
1118 | 5590 | 3163.4 | -1600.8 | 2485.7 | 0.8723591
1119 | 5595 | 3162.2 | -1600.8 | 2487.9 | 0.8731312
1120 | 5600 | 3160.9 | -1600.8 | 2490.1 | 0.8739033
1121 | 5605 | 3159.7 | -1600.8 | 2492.3 | 0.8746754
1122 | 5610 | 3158.4 | -1600.8 | 2494.6 | 0.8754826
1123 | 5615 | 3156.9 | -1600.8 | 2496.8 | 0.8762547
1124 | 5620 | 3155.6 | -1600.8 | 2499 | 0.8770268
1125 | 5625 | 3154.1 | -1600.8 | 2501.2 | 0.8777989
1126 | 5630 | 3152.9 | -1600.8 | 2503.4 | 0.8785709
1127 | 5635 | 3151.6 | -1600.8 | 2505.7 | 0.8793781
1128 | 5640 | 3150.1 | -1600.8 | 2507.9 | 0.8801502
1129 | 5645 | 3148.2 | -1600.8 | 2510.1 | 0.8809224
1130 | 5650 | 3147 | -1600.8 | 2512.3 | 0.8816944
1131 | 5655 | 3145.7 | -1600.8 | 2514.6 | 0.8825017
1132 | 5660 | 3144.2 | -1600.8 | 2516.8 | 0.8832737
1133 | 5665 | 3142.9 | -1600.8 | 2519 | 0.8840458
1134 | 5670 | 3141.4 | -1600.8 | 2521.2 | 0.8848179
1135 | 5675 | 3139.8 | -1600.8 | 2523.5 | 0.8856251
1136 | 5680 | 3138.3 | -1600.8 | 2525.7 | 0.8863971
1137 | 5685 | 3137 | -1600.8 | 2527.9 | 0.8871692
1138 | 5690 | 3134.9 | -1600.8 | 2530.1 | 0.8879414
1139 | 5695 | 3133.9 | -1600.8 | 2532.3 | 0.8887135
1140 | 5700 | 3132.4 | -1600.8 | 2534.6 | 0.8895206
1141 | 5705 | 3130.5 | -1600.8 | 2536.8 | 0.8902928
1142 | 5710 | 3129.3 | -1600.8 | 2539 | 0.8910648
1143 | 5715 | 3127.7 | -1600.8 | 2541.2 | 0.8918369
1144 | 5720 | 3126.2 | -1600.8 | 2543.5 | 0.8926441
1145 | 5725 | 3124.6 | -1600.8 | 2545.7 | 0.8934162
1146 | 5730 | 3123.1 | -1600.8 | 2547.9 | 0.8941882
1147 | 5735 | 3120.9 | -1600.8 | 2550.1 | 0.8949604
1148 | 5740 | 3119.4 | -1600.8 | 2552.4 | 0.8957675
1149 | 5745 | 3117.8 | -1600.8 | 2554.6 | 0.8965397
1150 | 5750 | 3116.3 | -1600.8 | 2556.8 | 0.8973117
1151 | 5755 | 3114.7 | -1600.8 | 2559 | 0.8980839
1152 | 5760 | 3113.2 | -1600.8 | 2561.2 | 0.8988559
1153 | 5765 | 3111.3 | -1600.8 | 2563.5 | 0.8996631
1154 | 5770 | 3109.8 | -1600.8 | 2565.7 | 0.9004352
1155 | 5775 | 3107.6 | -1600.8 | 2567.9 | 0.9012073
1156 | 5780 | 3106 | -1600.8 | 2570.1 | 0.9019794
1157 | 5785 | 3104.5 | -1600.8 | 2572.4 | 0.9027866
1158 | 5790 | 3102.9 | -1600.8 | 2574.6 | 0.9035587
1159 | 5795 | 3100.8 | -1600.8 | 2576.8 | 0.9043308
1160 | 5800 | 3099.2 | -1600.8 | 2579 | 0.9051028
1161 | 5805 | 3097.4 | -1600.4 | 2581.3 | 0.9059101
1162 | 5810 | 3095.5 | -1600.8 | 2583.5 | 0.9066821
1163 | 5815 | 3093.6 | -1600.8 | 2585.7 | 0.9074542
1164 | 5820 | 3092.1 | -1600.8 | 2587.9 | 0.9082263
1165 | 5825 | 3089.9 | -1600.8 | 2590.2 | 0.9090335
1166 | 5830 | 3088.1 | -1600.8 | 2592.4 | 0.9098056
1167 | 5835 | 3086.2 | -1600.8 | 2594.6 | 0.9105777
1168 | 5840 | 3081.9 | -1600.8 | 2596.8 | 0.9113498
1169 | 5845 | 3082.8 | -1600.8 | 2599 | 0.9121219
1170 | 5850 | 3080.6 | -1600.8 | 2601.3 | 0.9129291
1171 | 5855 | 3078.4 | -1600.8 | 2603.5 | 0.9137012
1172 | 5860 | 3076.6 | -1600.8 | 2605.7 | 0.9144732
1173 | 5865 | 3074.7 | -1600.8 | 2607.9 | 0.9152453
1174 | 5870 | 3072.9 | -1600.8 | 2610.2 | 0.9160525
1175 | 5875 | 3071 | -1600.8 | 2612.4 | 0.9168246
1176 | 5880 | 3069.1 | -1600.8 | 2614.6 | 0.9175968
1177 | 5885 | 3066.4 | -1600.8 | 2616.8 | 0.9183688
1178 | 5890 | 3064.5 | -1600.8 | 2619.1 | 0.919176
1179 | 5895 | 3062.3 | -1600.8 | 2621.3 | 0.9199481
1180 | 5900 | 3060.5 | -1600.8 | 2623.5 | 0.9207202
1181 | 5905 | 3058.6 | -1600.8 | 2625.7 | 0.9214923
1182 | 5910 | 3056.4 | -1600.8 | 2627.9 | 0.9222643
1183 | 5915 | 3054 | -1600.8 | 2630.2 | 0.9230716
1184 | 5920 | 3051.8 | -1600.8 | 2632.4 | 0.9238436
1185 | 5925 | 3049.6 | -1600.8 | 2634.6 | 0.9246158
1186 | 5930 | 3047.4 | -1600.8 | 2636.8 | 0.9253879
1187 | 5935 | 3045.6 | -1600.8 | 2639.1 | 0.926195
1188 | 5940 | 3043.4 | -1600.8 | 2641.3 | 0.9269671
1189 | 5945 | 3040.6 | -1600.8 | 2643.5 | 0.9277392
1190 | 5950 | 3038.1 | -1600.8 | 2645.7 | 0.9285113
1191 | 5955 | 3036 | -1600.8 | 2648 | 0.9293185
1192 | 5960 | 3034.1 | -1600.8 | 2650.2 | 0.9300905
1193 | 5965 | 3031.6 | -1600.8 | 2652.4 | 0.9308627
1194 | 5970 | 3029.5 | -1600.8 | 2654.6 | 0.9316348
1195 | 5975 | 3026.7 | -1600.8 | 2656.9 | 0.9324419
1196 | 5980 | 3023.9 | -1600.8 | 2659.1 | 0.9332141
1197 | 5985 | 3021.7 | -1600.8 | 2661.3 | 0.9339861
1198 | 5990 | 3019.5 | -1600.8 | 2663.5 | 0.9347582
1199 | 5995 | 3017.1 | -1600.8 | 2665.7 | 0.9355303
1200 | 6000 | 3014.6 | -1600.8 | 2668 | 0.9363375
1201 | 6005 | 3012.4 | -1600.8 | 2670.2 | 0.9371096
1202 | 6010 | 3008.7 | -1600.8 | 2672.4 | 0.9378816
1203 | 6015 | 3006.2 | -1600.8 | 2674.6 | 0.9386538
1204 | 6020 | 3004 | -1600.8 | 2676.9 | 0.9394609
1205 | 6025 | 3001.6 | -1600.8 | 2679.1 | 0.9402331
1206 | 6030 | 2998.8 | -1600.8 | 2681.3 | 0.9410052
1207 | 6035 | 2996 | -1600.8 | 2683.5 | 0.9417772
1208 | 6040 | 2992.9 | -1600.8 | 2685.8 | 0.9425845
1209 | 6045 | 2990.1 | -1600.8 | 2688 | 0.9433565
1210 | 6050 | 2987.3 | -1600.8 | 2690.2 | 0.9441286
1211 | 6055 | 2984.8 | -1600.8 | 2692.4 | 0.9449007
1212 | 6060 | 2981.7 | -1600.8 | 2694.6 | 0.9456729
1213 | 6065 | 2978.9 | -1600.8 | 2696.9 | 0.94648
1214 | 6070 | 2975.2 | -1600.8 | 2699.1 | 0.9472521
1215 | 6075 | 2972.1 | -1600.8 | 2701.3 | 0.9480242
1216 | 6080 | 2969.6 | -1600.8 | 2703.5 | 0.9487963
1217 | 6085 | 2966.5 | -1600.8 | 2705.8 | 0.9496035
1218 | 6090 | 2963.4 | -1600.8 | 2708 | 0.9503756
1219 | 6095 | 2960.3 | -1600.4 | 2710.2 | 0.9511476
1220 | 6100 | 2956.6 | -1600.8 | 2712.4 | 0.9519197
1221 | 6105 | 2950.1 | -1600.8 | 2714.7 | 0.9527269
1222 | 6110 | 2949.8 | -1600.8 | 2716.9 | 0.953499
1223 | 6115 | 2946.7 | -1600.8 | 2719.1 | 0.9542711
1224 | 6120 | 2943.3 | -1600.8 | 2721.3 | 0.9550432
1225 | 6125 | 2939.6 | -1600.8 | 2723.6 | 0.9558504
1226 | 6130 | 2935.5 | -1600.8 | 2725.8 | 0.9566225
1227 | 6135 | 2929.3 | -1600.8 | 2728 | 0.9573946
1228 | 6140 | 2928.7 | -1600.8 | 2730.2 | 0.9581667
1229 | 6145 | 2924.7 | -1600.8 | 2732.4 | 0.9589387
1230 | 6150 | 2921 | -1600.8 | 2734.7 | 0.9597459
1231 | 6155 | 2917.2 | -1600.8 | 2736.9 | 0.960518
1232 | 6160 | 2912.3 | -1600.8 | 2739.1 | 0.9612902
1233 | 6165 | 2908.6 | -1600.8 | 2741.3 | 0.9620622
1234 | 6170 | 2904.5 | -1600.8 | 2743.6 | 0.9628695
1235 | 6175 | 2900.5 | -1600.8 | 2745.8 | 0.9636415
1236 | 6180 | 2896.2 | -1600.8 | 2748 | 0.9644136
1237 | 6185 | 2892.1 | -1600.8 | 2750.2 | 0.9651856
1238 | 6190 | 2886.9 | -1600.8 | 2752.5 | 0.9659929
1239 | 6195 | 2882.2 | -1600.8 | 2754.7 | 0.9667649
1240 | 6200 | 2877.9 | -1600.8 | 2756.9 | 0.967537
1241 | 6205 | 2873.2 | -1600.8 | 2759.1 | 0.9683092
1242 | 6210 | 2868.3 | -1600.8 | 2761.3 | 0.9690813
1243 | 6215 | 2863.6 | -1600.8 | 2763.6 | 0.9698884
1244 | 6220 | 2857.1 | -1600.8 | 2765.8 | 0.9706606
1245 | 6225 | 2852.4 | -1600.8 | 2768 | 0.9714326
1246 | 6230 | 2847.2 | -1600.8 | 2770.2 | 0.9722047
1247 | 6235 | 2841.9 | -1600.8 | 2772.5 | 0.9730119
1248 | 6240 | 2836.3 | -1600.8 | 2774.7 | 0.973784
1249 | 6245 | 2831.1 | -1600.8 | 2776.9 | 0.974556
1250 | 6250 | 2823.6 | -1600.8 | 2779.1 | 0.9753282
1251 | 6255 | 2818 | -1600.8 | 2781.4 | 0.9761353
1252 | 6260 | 2811.8 | -1600.8 | 2783.6 | 0.9769075
1253 | 6265 | 2805.9 | -1600.8 | 2785.8 | 0.9776796
1254 | 6270 | 2799.4 | -1600.8 | 2788 | 0.9784516
1255 | 6275 | 2792.9 | -1600.8 | 2790.3 | 0.9792588
1256 | 6280 | 2784.5 | -1600.8 | 2792.5 | 0.9800309
1257 | 6285 | 2778 | -1600.8 | 2794.7 | 0.980803
1258 | 6290 | 2770.9 | -1600.8 | 2796.9 | 0.9815751
1259 | 6295 | 2763.8 | -1600.8 | 2799.1 | 0.9823472
1260 | 6300 | 2756.3 | -1600.8 | 2801.4 | 0.9831544
1261 | 6305 | 2748.6 | -1600.8 | 2803.6 | 0.9839265
1262 | 6310 | 2738.7 | -1600.8 | 2805.8 | 0.9846986
1263 | 6315 | 2730.3 | -1600.8 | 2808 | 0.9854707
1264 | 6320 | 2721.9 | -1600.8 | 2810.3 | 0.9862779
1265 | 6325 | 2712.9 | -1600.8 | 2812.5 | 0.9870499
1266 | 6330 | 2703.9 | -1600.8 | 2814.7 | 0.987822
1267 | 6335 | 2694 | -1600.8 | 2816.9 | 0.9885941
1268 | 6340 | 2681.6 | -1600.8 | 2819.2 | 0.9894013
1269 | 6345 | 2671.1 | -1600.8 | 2821.4 | 0.9901733
1270 | 6350 | 2660.2 | -1600.8 | 2823.6 | 0.9909455
1271 | 6355 | 2649.4 | -1600.8 | 2825.8 | 0.9917176
1272 | 6360 | 2637.6 | -1600.8 | 2828 | 0.9924897
1273 | 6365 | 2625.2 | -1600.8 | 2830.3 | 0.9932969
1274 | 6370 | 2606.9 | -1600.8 | 2832.5 | 0.994069
1275 | 6375 | 2597.3 | -1600.8 | 2834.7 | 0.994841
1276 | 6380 | 2584 | -1600.8 | 2836.9 | 0.9956131
1277 | 6385 | 2570.3 | -1600.8 | 2839.2 | 0.9964203
1278 | 6390 | 2556.4 | -1600.8 | 2841.4 | 0.9971924
1279 | 6395 | 2539.3 | -1600.8 | 2843.6 | 0.9979646
1280 | 6400 | 2520.7 | -1600.8 | 2845.8 | 0.9987366
1281 | 6405 | 2508.9 | -1600.8 | 2848.1 | 0.9995438
1282 | 6410 | 2497.2 | -1600.8 | 2849.4 | 1