## 0
| t/s | U/mV | I/mA | Q/mAh | SOC
0 | 0 | 3970.1 | -1600.4 | 0 | 0
1 | 5 | 3956.1 | -1600.4 | 2.2 | 0.0007939085
2 | 10 | 3947.1 | -1600.8 | 4.4 | 0.001587817
3 | 15 | 3940.9 | -1600.8 | 6.7 | 0.002417812
4 | 20 | 3936.3 | -1600.8 | 8.9 | 0.003211721
5 | 25 | 3931.6 | -1600.4 | 11.1 | 0.00400563
6 | 30 | 3928.5 | -1600.8 | 13.3 | 0.004799538
7 | 35 | 3925.4 | -1600.8 | 15.6 | 0.005629533
8 | 40 | 3923.9 | -1600.8 | 17.8 | 0.006423441
9 | 45 | 3921.7 | -1600.8 | 20 | 0.00721735
10 | 50 | 3919.8 | -1600.8 | 22.2 | 0.008011259
11 | 55 | 3917.4 | -1600.8 | 24.5 | 0.008841254
12 | 60 | 3915.8 | -1600.4 | 26.7 | 0.009635163
13 | 65 | 3911.8 | -1600.8 | 28.9 | 0.01042907
14 | 70 | 3913 | -1600.8 | 31.1 | 0.01122298
15 | 75 | 3911.8 | -1600.8 | 33.3 | 0.01201689
16 | 80 | 3910.5 | -1600.8 | 35.6 | 0.01284688
17 | 85 | 3909.3 | -1600.4 | 37.8 | 0.01364079
18 | 90 | 3908.1 | -1600.8 | 40 | 0.0144347
19 | 95 | 3907.4 | -1600.8 | 42.2 | 0.01522861
20 | 100 | 3906.5 | -1600.4 | 44.5 | 0.01605861
21 | 105 | 3905.6 | -1600.4 | 46.7 | 0.01685251
22 | 110 | 3904.3 | -1600.8 | 48.9 | 0.01764642
23 | 115 | 3903.4 | -1600.8 | 51.1 | 0.01844033
24 | 120 | 3902.5 | -1600.4 | 53.4 | 0.01927033
25 | 125 | 3901.9 | -1600.8 | 55.6 | 0.02006423
26 | 130 | 3901.2 | -1600.8 | 57.8 | 0.02085814
27 | 135 | 3900.3 | -1600.8 | 60 | 0.02165205
28 | 140 | 3899.7 | -1600.8 | 62.2 | 0.02244596
29 | 145 | 3898.8 | -1600.8 | 64.5 | 0.02327595
30 | 150 | 3898.1 | -1600.4 | 66.7 | 0.02406986
31 | 155 | 3897.5 | -1600.8 | 68.9 | 0.02486377
32 | 160 | 3896.9 | -1600.4 | 71.1 | 0.02565768
33 | 165 | 3896.3 | -1600.8 | 73.4 | 0.02648768
34 | 170 | 3895.7 | -1600.8 | 75.6 | 0.02728158
35 | 175 | 3895 | -1600.8 | 77.8 | 0.02807549
36 | 180 | 3894.1 | -1600.8 | 80 | 0.0288694
37 | 185 | 3893.8 | -1600.8 | 82.3 | 0.0296994
38 | 190 | 3893.2 | -1600.8 | 84.5 | 0.0304933
39 | 195 | 3892.6 | -1600.8 | 86.7 | 0.03128721
40 | 200 | 3891.9 | -1600.8 | 88.9 | 0.03208112
41 | 205 | 3890.7 | -1600.8 | 91.2 | 0.03291111
42 | 210 | 3890.1 | -1600.4 | 93.4 | 0.03370503
43 | 215 | 3889.8 | -1600.8 | 95.6 | 0.03449893
44 | 220 | 3889.5 | -1600.8 | 97.8 | 0.03529285
45 | 225 | 3888.8 | -1600.8 | 100 | 0.03608675
46 | 230 | 3888.2 | -1600.8 | 102.3 | 0.03691675
47 | 235 | 3887.3 | -1600.8 | 104.5 | 0.03771066
48 | 240 | 3886.7 | -1600.8 | 106.7 | 0.03850456
49 | 245 | 3886.4 | -1600.8 | 108.9 | 0.03929847
50 | 250 | 3885.7 | -1600.8 | 111.2 | 0.04012847
51 | 255 | 3885.1 | -1600.8 | 113.4 | 0.04092238
52 | 260 | 3884.5 | -1600.8 | 115.6 | 0.04171629
53 | 265 | 3883.9 | -1600.8 | 117.8 | 0.04251019
54 | 270 | 3882.9 | -1600.8 | 120.1 | 0.04334019
55 | 275 | 3882.9 | -1600.8 | 122.3 | 0.0441341
56 | 280 | 3882.3 | -1600.8 | 124.5 | 0.04492801
57 | 285 | 3881.7 | -1600.4 | 126.7 | 0.04572191
58 | 290 | 3881.1 | -1600.8 | 128.9 | 0.04651582
59 | 295 | 3880.5 | -1600.8 | 131.2 | 0.04734582
60 | 300 | 3876.7 | -1600.8 | 133.4 | 0.04813972
61 | 305 | 3879.5 | -1600.8 | 135.6 | 0.04893364
62 | 310 | 3878.9 | -1600.8 | 137.8 | 0.04972754
63 | 315 | 3878.3 | -1600.8 | 140.1 | 0.05055754
64 | 320 | 3877.7 | -1600.4 | 142.3 | 0.05135145
65 | 325 | 3876.7 | -1600.8 | 144.5 | 0.05214535
66 | 330 | 3876.1 | -1600.8 | 146.7 | 0.05293926
67 | 335 | 3875.5 | -1600.8 | 149 | 0.05376926
68 | 340 | 3874.9 | -1600.8 | 151.2 | 0.05456317
69 | 345 | 3874.6 | -1600.8 | 153.4 | 0.05535707
70 | 350 | 3874 | -1600.8 | 155.6 | 0.05615099
71 | 355 | 3873 | -1600.8 | 157.8 | 0.0569449
72 | 360 | 3872.7 | -1600.8 | 160.1 | 0.05777489
73 | 365 | 3872.1 | -1600.8 | 162.3 | 0.0585688
74 | 370 | 3871.5 | -1600.4 | 164.5 | 0.05936271
75 | 375 | 3870.9 | -1600.8 | 166.7 | 0.06015661
76 | 380 | 3870.2 | -1600.4 | 169 | 0.06098661
77 | 385 | 3869.6 | -1600.8 | 171.2 | 0.06178052
78 | 390 | 3869 | -1600.8 | 173.4 | 0.06257442
79 | 395 | 3868.4 | -1600.8 | 175.6 | 0.06336834
80 | 400 | 3868.1 | -1600.8 | 177.9 | 0.06419833
81 | 405 | 3867.4 | -1600.8 | 180.1 | 0.06499224
82 | 410 | 3866.5 | -1600.8 | 182.3 | 0.06578615
83 | 415 | 3865.9 | -1600.8 | 184.5 | 0.06658006
84 | 420 | 3865.6 | -1600.8 | 186.8 | 0.06741005
85 | 425 | 3865 | -1600.8 | 189 | 0.06820396
86 | 430 | 3864.3 | -1600.8 | 191.2 | 0.06899787
87 | 435 | 3863.7 | -1600.4 | 193.4 | 0.06979177
88 | 440 | 3863.1 | -1600.8 | 195.6 | 0.07058569
89 | 445 | 3861.9 | -1600.8 | 197.9 | 0.07141568
90 | 450 | 3861.6 | -1600.8 | 200.1 | 0.07220959
91 | 455 | 3860.9 | -1600.8 | 202.3 | 0.0730035
92 | 460 | 3860.3 | -1600.8 | 204.5 | 0.0737974
93 | 465 | 3859.7 | -1600.8 | 206.8 | 0.0746274
94 | 470 | 3858.8 | -1600.8 | 209 | 0.07542131
95 | 475 | 3858.1 | -1600.4 | 211.2 | 0.07621522
96 | 480 | 3857.8 | -1600.8 | 213.4 | 0.07700913
97 | 485 | 3857.2 | -1600.8 | 215.7 | 0.07783912
98 | 490 | 3856.6 | -1600.4 | 217.9 | 0.07863303
99 | 495 | 3856 | -1600.8 | 220.1 | 0.07942694
100 | 500 | 3855 | -1600.8 | 222.3 | 0.08022085
101 | 505 | 3854.1 | -1600.8 | 224.5 | 0.08101476
102 | 510 | 3853.8 | -1600.8 | 226.8 | 0.08184475
103 | 515 | 3853.2 | -1600.8 | 229 | 0.08263866
104 | 520 | 3852.6 | -1600.8 | 231.2 | 0.08343257
105 | 525 | 3851.9 | -1600.8 | 233.4 | 0.08422647
106 | 530 | 3847.9 | -1600.4 | 235.7 | 0.08505647
107 | 535 | 3847.3 | -1600.8 | 237.9 | 0.08585038
108 | 540 | 3850.1 | -1600.8 | 240.1 | 0.08664429
109 | 545 | 3849.5 | -1600.4 | 242.3 | 0.0874382
110 | 550 | 3848.5 | -1600.4 | 244.6 | 0.0882682
111 | 555 | 3847.6 | -1600.8 | 246.8 | 0.0890621
112 | 560 | 3844.5 | -1600.8 | 249 | 0.08985601
113 | 565 | 3843.6 | -1600.4 | 251.2 | 0.09064992
114 | 570 | 3845.7 | -1600.8 | 253.4 | 0.09144383
115 | 575 | 3845.1 | -1600.8 | 255.7 | 0.09227382
116 | 580 | 3844.5 | -1600.4 | 257.9 | 0.09306773
117 | 585 | 3843.9 | -1600.8 | 260.1 | 0.09386164
118 | 590 | 3843.3 | -1600.8 | 262.3 | 0.09465554
119 | 595 | 3842.3 | -1600.8 | 264.6 | 0.09548555
120 | 600 | 3841.7 | -1600.8 | 266.8 | 0.09627945
121 | 605 | 3841.1 | -1600.8 | 269 | 0.09707336
122 | 610 | 3840.5 | -1600.8 | 271.2 | 0.09786727
123 | 615 | 3839.9 | -1600.8 | 273.5 | 0.09869727
124 | 620 | 3839.2 | -1600.8 | 275.7 | 0.09949118
125 | 625 | 3838.3 | -1600.8 | 277.9 | 0.1002851
126 | 630 | 3837.7 | -1600.4 | 280.1 | 0.101079
127 | 635 | 3837.1 | -1600.8 | 282.4 | 0.101909
128 | 640 | 3836.4 | -1600.8 | 284.6 | 0.1027029
129 | 645 | 3835.5 | -1600.8 | 286.8 | 0.1034968
130 | 650 | 3835.2 | -1600.4 | 289 | 0.1042907
131 | 655 | 3834 | -1600.8 | 291.2 | 0.1050846
132 | 660 | 3833.3 | -1600.8 | 293.5 | 0.1059146
133 | 665 | 3832.7 | -1600.8 | 295.7 | 0.1067085
134 | 670 | 3832.1 | -1600.8 | 297.9 | 0.1075024
135 | 675 | 3831.2 | -1600.8 | 300.1 | 0.1082963
136 | 680 | 3830.9 | -1600.8 | 302.4 | 0.1091263
137 | 685 | 3829.9 | -1600.4 | 304.6 | 0.1099202
138 | 690 | 3829.3 | -1600.8 | 306.8 | 0.1107141
139 | 695 | 3828.7 | -1600.8 | 309 | 0.1115081
140 | 700 | 3827.8 | -1600.4 | 311.3 | 0.1123381
141 | 705 | 3827.1 | -1600.4 | 313.5 | 0.113132
142 | 710 | 3826.5 | -1600.8 | 315.7 | 0.1139259
143 | 715 | 3825.6 | -1600.8 | 317.9 | 0.1147198
144 | 720 | 3825.3 | -1600.8 | 320.1 | 0.1155137
145 | 725 | 3824.4 | -1600.8 | 322.4 | 0.1163437
146 | 730 | 3823.7 | -1600.4 | 324.6 | 0.1171376
147 | 735 | 3823.1 | -1600.4 | 326.8 | 0.1179315
148 | 740 | 3822.5 | -1600.4 | 329 | 0.1187254
149 | 745 | 3821.9 | -1600.8 | 331.3 | 0.1195554
150 | 750 | 3820.6 | -1600.8 | 333.5 | 0.1203493
151 | 755 | 3820 | -1600.8 | 335.7 | 0.1211432
152 | 760 | 3819.4 | -1600.4 | 337.9 | 0.1219371
153 | 765 | 3818.5 | -1600.4 | 340.2 | 0.1227671
154 | 770 | 3818.2 | -1600.8 | 342.4 | 0.123561
155 | 775 | 3817.2 | -1600.8 | 344.6 | 0.1243549
156 | 780 | 3816.6 | -1600.8 | 346.8 | 0.1251488
157 | 785 | 3816 | -1600.4 | 349 | 0.1259428
158 | 790 | 3815.4 | -1600.8 | 351.3 | 0.1267727
159 | 795 | 3814.4 | -1600.8 | 353.5 | 0.1275667
160 | 800 | 3814.1 | -1600.8 | 355.7 | 0.1283606
161 | 805 | 3813.2 | -1600.4 | 357.9 | 0.1291545
162 | 810 | 3812.6 | -1600.4 | 360.2 | 0.1299845
163 | 815 | 3812 | -1600.8 | 362.4 | 0.1307784
164 | 820 | 3811 | -1600.8 | 364.6 | 0.1315723
165 | 825 | 3807.6 | -1600.4 | 366.8 | 0.1323662
166 | 830 | 3810.1 | -1600.4 | 369.1 | 0.1331962
167 | 835 | 3809.2 | -1600.8 | 371.3 | 0.1339901
168 | 840 | 3808.5 | -1600.4 | 373.5 | 0.134784
169 | 845 | 3807.9 | -1600.8 | 375.7 | 0.1355779
170 | 850 | 3806.7 | -1600.8 | 377.9 | 0.1363718
171 | 855 | 3803.3 | -1600.8 | 380.2 | 0.1372018
172 | 860 | 3805.4 | -1600.8 | 382.4 | 0.1379957
173 | 865 | 3804.5 | -1600.4 | 384.6 | 0.1387897
174 | 870 | 3803.9 | -1600.8 | 386.8 | 0.1395835
175 | 875 | 3803.3 | -1600.8 | 389.1 | 0.1404136
176 | 880 | 3802.7 | -1600.8 | 391.3 | 0.1412075
177 | 885 | 3802 | -1600.8 | 393.5 | 0.1420014
178 | 890 | 3801.4 | -1600.8 | 395.7 | 0.1427953
179 | 895 | 3800.5 | -1600.8 | 398 | 0.1436253
180 | 900 | 3799.9 | -1600.8 | 400.2 | 0.1444192
181 | 905 | 3799.2 | -1600.8 | 402.4 | 0.1452131
182 | 910 | 3798.6 | -1600.8 | 404.6 | 0.146007
183 | 915 | 3798 | -1600.8 | 406.9 | 0.146837
184 | 920 | 3797.1 | -1600.8 | 409.1 | 0.1476309
185 | 925 | 3796.5 | -1600.8 | 411.3 | 0.1484248
186 | 930 | 3795.8 | -1600.8 | 413.5 | 0.1492187
187 | 935 | 3795.2 | -1600.8 | 415.7 | 0.1500126
188 | 940 | 3794.6 | -1600.8 | 418 | 0.1508426
189 | 945 | 3794 | -1600.8 | 420.2 | 0.1516365
190 | 950 | 3793.4 | -1600.8 | 422.4 | 0.1524304
191 | 955 | 3792.1 | -1600.8 | 424.6 | 0.1532243
192 | 960 | 3791.5 | -1600.8 | 426.9 | 0.1540543
193 | 965 | 3790.9 | -1600.8 | 429.1 | 0.1548482
194 | 970 | 3789.9 | -1600.8 | 431.3 | 0.1556422
195 | 975 | 3789.6 | -1600.8 | 433.5 | 0.1564361
196 | 980 | 3789 | -1600.8 | 435.8 | 0.1572661
197 | 985 | 3788.1 | -1600.8 | 438 | 0.15806
198 | 990 | 3787.5 | -1600.8 | 440.2 | 0.1588539
199 | 995 | 3786.8 | -1600.4 | 442.4 | 0.1596478
200 | 1000 | 3785.9 | -1600.8 | 444.6 | 0.1604417
201 | 1005 | 3785.6 | -1600.8 | 446.9 | 0.1612717
202 | 1010 | 3785 | -1600.8 | 449.1 | 0.1620656
203 | 1015 | 3784.1 | -1600.8 | 451.3 | 0.1628595
204 | 1020 | 3783.4 | -1600.8 | 453.5 | 0.1636534
205 | 1025 | 3782.8 | -1600.8 | 455.8 | 0.1644834
206 | 1030 | 3781.9 | -1600.8 | 458 | 0.1652773
207 | 1035 | 3781.6 | -1600.8 | 460.2 | 0.1660712
208 | 1040 | 3781 | -1600.8 | 462.4 | 0.1668651
209 | 1045 | 3780 | -1600.8 | 464.7 | 0.1676951
210 | 1050 | 3779.4 | -1600.8 | 466.9 | 0.168489
211 | 1055 | 3778.5 | -1600.8 | 469.1 | 0.169283
212 | 1060 | 3777.5 | -1600.8 | 471.3 | 0.1700768
213 | 1065 | 3777.2 | -1600.8 | 473.5 | 0.1708708
214 | 1070 | 3776.6 | -1600.8 | 475.8 | 0.1717008
215 | 1075 | 3775.7 | -1600.8 | 478 | 0.1724947
216 | 1080 | 3775.1 | -1600.8 | 480.2 | 0.1732886
217 | 1085 | 3774.4 | -1600.8 | 482.4 | 0.1740825
218 | 1090 | 3771 | -1600.4 | 484.7 | 0.1749125
219 | 1095 | 3773.2 | -1600.8 | 486.9 | 0.1757064
220 | 1100 | 3772.6 | -1600.8 | 489.1 | 0.1765003
221 | 1105 | 3772 | -1600.4 | 491.3 | 0.1772942
222 | 1110 | 3771.3 | -1600.4 | 493.6 | 0.1781242
223 | 1115 | 3770.7 | -1600.8 | 495.8 | 0.1789181
224 | 1120 | 3770.1 | -1600.8 | 498 | 0.179712
225 | 1125 | 3769.5 | -1600.4 | 500.2 | 0.1805059
226 | 1130 | 3768.9 | -1600.8 | 502.4 | 0.1812998
227 | 1135 | 3767.9 | -1600.8 | 504.7 | 0.1821298
228 | 1140 | 3767.3 | -1600.8 | 506.9 | 0.1829237
229 | 1145 | 3766.7 | -1600.4 | 509.1 | 0.1837177
230 | 1150 | 3766.1 | -1600.8 | 511.3 | 0.1845116
231 | 1155 | 3765.5 | -1600.8 | 513.6 | 0.1853416
232 | 1160 | 3764.5 | -1600.8 | 515.8 | 0.1861355
233 | 1165 | 3763.9 | -1600.4 | 518 | 0.1869294
234 | 1170 | 3763.3 | -1600.4 | 520.2 | 0.1877233
235 | 1175 | 3762.7 | -1600.8 | 522.5 | 0.1885533
236 | 1180 | 3762 | -1600.8 | 524.7 | 0.1893472
237 | 1185 | 3761.4 | -1600.4 | 526.9 | 0.1901411
238 | 1190 | 3760.8 | -1600.4 | 529.1 | 0.190935
239 | 1195 | 3759.9 | -1600.8 | 531.4 | 0.191765
240 | 1200 | 3759.3 | -1600.8 | 533.6 | 0.1925589
241 | 1205 | 3758.6 | -1600.8 | 535.8 | 0.1933528
242 | 1210 | 3758.3 | -1600.4 | 538 | 0.1941467
243 | 1215 | 3757.4 | -1600.8 | 540.2 | 0.1949406
244 | 1220 | 3756.8 | -1600.4 | 542.5 | 0.1957706
245 | 1225 | 3756.2 | -1600.8 | 544.7 | 0.1965645
246 | 1230 | 3755.5 | -1600.8 | 546.9 | 0.1973584
247 | 1235 | 3754.9 | -1600.8 | 549.1 | 0.1981523
248 | 1240 | 3754.3 | -1600.4 | 551.4 | 0.1989824
249 | 1245 | 3753.7 | -1600.8 | 553.6 | 0.1997762
250 | 1250 | 3753.1 | -1600.8 | 555.8 | 0.2005702
251 | 1255 | 3752.4 | -1600.8 | 558 | 0.2013641
252 | 1260 | 3751.8 | -1600.8 | 560.3 | 0.2021941
253 | 1265 | 3750.6 | -1600.8 | 562.5 | 0.202988
254 | 1270 | 3750.3 | -1600.8 | 564.7 | 0.2037819
255 | 1275 | 3749.6 | -1600.8 | 566.9 | 0.2045758
256 | 1280 | 3749 | -1600.8 | 569.1 | 0.2053697
257 | 1285 | 3748.4 | -1600.4 | 571.4 | 0.2061997
258 | 1290 | 3747.5 | -1600.8 | 573.6 | 0.2069936
259 | 1295 | 3746.8 | -1600.8 | 575.8 | 0.2077875
260 | 1300 | 3746.5 | -1600.8 | 578 | 0.2085814
261 | 1305 | 3745.9 | -1600.4 | 580.3 | 0.2094114
262 | 1310 | 3745.3 | -1600.4 | 582.5 | 0.2102053
263 | 1315 | 3744.4 | -1600.8 | 584.7 | 0.2109992
264 | 1320 | 3743.7 | -1600.8 | 586.9 | 0.2117932
265 | 1325 | 3740.3 | -1600.8 | 589.2 | 0.2126231
266 | 1330 | 3742.5 | -1600.8 | 591.4 | 0.2134171
267 | 1335 | 3742.2 | -1600.4 | 593.6 | 0.2142109
268 | 1340 | 3741.3 | -1600.8 | 595.8 | 0.2150049
269 | 1345 | 3740.6 | -1600.8 | 598 | 0.2157988
270 | 1350 | 3740 | -1600.8 | 600.3 | 0.2166288
271 | 1355 | 3739.4 | -1600.8 | 602.5 | 0.2174227
272 | 1360 | 3739.1 | -1600.8 | 604.7 | 0.2182166
273 | 1365 | 3738.2 | -1600.8 | 606.9 | 0.2190105
274 | 1370 | 3737.9 | -1600.4 | 609.2 | 0.2198405
275 | 1375 | 3736.6 | -1600.8 | 611.4 | 0.2206344
276 | 1380 | 3736 | -1600.8 | 613.6 | 0.2214283
277 | 1385 | 3735.4 | -1600.8 | 615.8 | 0.2222222
278 | 1390 | 3734.8 | -1600.8 | 618.1 | 0.2230522
279 | 1395 | 3734.4 | -1600.8 | 620.3 | 0.2238461
280 | 1400 | 3733.8 | -1600.8 | 622.5 | 0.22464
281 | 1405 | 3732.9 | -1600.8 | 624.7 | 0.2254339
282 | 1410 | 3732.3 | -1600.4 | 626.9 | 0.2262278
283 | 1415 | 3731.7 | -1600.8 | 629.2 | 0.2270578
284 | 1420 | 3731 | -1600.8 | 631.4 | 0.2278518
285 | 1425 | 3730.7 | -1600.8 | 633.6 | 0.2286457
286 | 1430 | 3730.1 | -1600.8 | 635.8 | 0.2294396
287 | 1435 | 3729.2 | -1600.4 | 638.1 | 0.2302696
288 | 1440 | 3728.6 | -1600.4 | 640.3 | 0.2310635
289 | 1445 | 3728.2 | -1600.8 | 642.5 | 0.2318574
290 | 1450 | 3727.3 | -1600.8 | 644.7 | 0.2326513
291 | 1455 | 3727 | -1600.4 | 647 | 0.2334813
292 | 1460 | 3726.4 | -1600.8 | 649.2 | 0.2342752
293 | 1465 | 3725.5 | -1600.8 | 651.4 | 0.2350691
294 | 1470 | 3724.8 | -1600.8 | 653.6 | 0.235863
295 | 1475 | 3724.2 | -1600.8 | 655.9 | 0.236693
296 | 1480 | 3723.9 | -1600.8 | 658.1 | 0.2374869
297 | 1485 | 3723 | -1600.8 | 660.3 | 0.2382808
298 | 1490 | 3722.4 | -1600.8 | 662.5 | 0.2390747
299 | 1495 | 3721.4 | -1600.8 | 664.7 | 0.2398686
300 | 1500 | 3720.8 | -1600.4 | 667 | 0.2406986
301 | 1505 | 3720.5 | -1600.8 | 669.2 | 0.2414925
302 | 1510 | 3719.9 | -1600.8 | 671.4 | 0.2422865
303 | 1515 | 3718.9 | -1600.8 | 673.6 | 0.2430803
304 | 1520 | 3718.6 | -1600.8 | 675.9 | 0.2439104
305 | 1525 | 3717.7 | -1600.8 | 678.1 | 0.2447042
306 | 1530 | 3717.1 | -1600.8 | 680.3 | 0.2454982
307 | 1535 | 3716.8 | -1600.8 | 682.5 | 0.2462921
308 | 1540 | 3715.8 | -1600.8 | 684.8 | 0.2471221
309 | 1545 | 3715.2 | -1600.8 | 687 | 0.247916
310 | 1550 | 3714.9 | -1600.4 | 689.2 | 0.2487099
311 | 1555 | 3714 | -1600.8 | 691.4 | 0.2495038
312 | 1560 | 3710.6 | -1600.4 | 693.6 | 0.2502977
313 | 1565 | 3712.7 | -1600.8 | 695.9 | 0.2511277
314 | 1570 | 3712.4 | -1600.8 | 698.1 | 0.2519216
315 | 1575 | 3711.8 | -1600.4 | 700.3 | 0.2527155
316 | 1580 | 3711.2 | -1600.8 | 702.5 | 0.2535094
317 | 1585 | 3710.3 | -1600.8 | 704.8 | 0.2543394
318 | 1590 | 3706.9 | -1600.8 | 707 | 0.2551333
319 | 1595 | 3709 | -1600.4 | 709.2 | 0.2559272
320 | 1600 | 3708.4 | -1600.8 | 711.4 | 0.2567212
321 | 1605 | 3707.8 | -1600.8 | 713.7 | 0.2575511
322 | 1610 | 3706.9 | -1600.8 | 715.9 | 0.2583451
323 | 1615 | 3706.2 | -1600.8 | 718.1 | 0.2591389
324 | 1620 | 3705.6 | -1600.4 | 720.3 | 0.2599329
325 | 1625 | 3705 | -1600.8 | 722.5 | 0.2607268
326 | 1630 | 3704.7 | -1600.8 | 724.8 | 0.2615568
327 | 1635 | 3704.1 | -1600.8 | 727 | 0.2623507
328 | 1640 | 3703.1 | -1600.4 | 729.2 | 0.2631446
329 | 1645 | 3699.7 | -1600.8 | 731.4 | 0.2639385
330 | 1650 | 3701.9 | -1600.8 | 733.7 | 0.2647685
331 | 1655 | 3701.3 | -1600.8 | 735.9 | 0.2655624
332 | 1660 | 3701 | -1600.8 | 738.1 | 0.2663563
333 | 1665 | 3700 | -1600.8 | 740.3 | 0.2671502
334 | 1670 | 3699.4 | -1600.8 | 742.6 | 0.2679802
335 | 1675 | 3698.8 | -1600.8 | 744.8 | 0.2687741
336 | 1680 | 3698.2 | -1600.8 | 747 | 0.269568
337 | 1685 | 3697.6 | -1600.8 | 749.2 | 0.2703619
338 | 1690 | 3696.9 | -1600.8 | 751.4 | 0.2711559
339 | 1695 | 3696.3 | -1600.8 | 753.7 | 0.2719859
340 | 1700 | 3695.7 | -1600.8 | 755.9 | 0.2727798
341 | 1705 | 3694.8 | -1600.8 | 758.1 | 0.2735737
342 | 1710 | 3694.1 | -1600.8 | 760.3 | 0.2743676
343 | 1715 | 3693.5 | -1600.8 | 762.6 | 0.2751976
344 | 1720 | 3692.9 | -1600.8 | 764.8 | 0.2759915
345 | 1725 | 3692.3 | -1600.8 | 767 | 0.2767854
346 | 1730 | 3691.7 | -1600.8 | 769.2 | 0.2775793
347 | 1735 | 3691 | -1600.4 | 771.5 | 0.2784093
348 | 1740 | 3690.4 | -1600.8 | 773.7 | 0.2792032
349 | 1745 | 3689.8 | -1600.8 | 775.9 | 0.2799971
350 | 1750 | 3689.2 | -1600.8 | 778.1 | 0.280791
351 | 1755 | 3688.6 | -1600.8 | 780.4 | 0.281621
352 | 1760 | 3687.6 | -1600.8 | 782.6 | 0.2824149
353 | 1765 | 3687.3 | -1600.8 | 784.8 | 0.2832088
354 | 1770 | 3686.7 | -1600.8 | 787 | 0.2840027
355 | 1775 | 3686.1 | -1600.8 | 789.2 | 0.2847967
356 | 1780 | 3685.5 | -1600.8 | 791.5 | 0.2856266
357 | 1785 | 3684.8 | -1600.8 | 793.7 | 0.2864206
358 | 1790 | 3683.9 | -1600.8 | 795.9 | 0.2872145
359 | 1795 | 3683.3 | -1600.8 | 798.1 | 0.2880084
360 | 1800 | 3682.7 | -1600.8 | 800.4 | 0.2888384
361 | 1805 | 3682.1 | -1600.8 | 802.6 | 0.2896323
362 | 1810 | 3681.7 | -1600.8 | 804.8 | 0.2904262
363 | 1815 | 3680.5 | -1600.8 | 807 | 0.2912201
364 | 1820 | 3679.9 | -1600.8 | 809.3 | 0.2920501
365 | 1825 | 3679.3 | -1600.8 | 811.5 | 0.292844
366 | 1830 | 3678.6 | -1600.8 | 813.7 | 0.2936379
367 | 1835 | 3678 | -1600.8 | 815.9 | 0.2944318
368 | 1840 | 3677.4 | -1600.8 | 818.1 | 0.2952257
369 | 1845 | 3676.5 | -1600.8 | 820.4 | 0.2960557
370 | 1850 | 3675.9 | -1600.8 | 822.6 | 0.2968496
371 | 1855 | 3675.5 | -1600.8 | 824.8 | 0.2976435
372 | 1860 | 3674.9 | -1600.8 | 827 | 0.2984374
373 | 1865 | 3674.3 | -1600.8 | 829.3 | 0.2992674
374 | 1870 | 3673.4 | -1600.8 | 831.5 | 0.3000613
375 | 1875 | 3671.2 | -1600.8 | 833.7 | 0.3008552
376 | 1880 | 3669.3 | -1600.8 | 835.9 | 0.3016492
377 | 1885 | 3671.5 | -1600.8 | 838.2 | 0.3024791
378 | 1890 | 3670.9 | -1600.8 | 840.4 | 0.3032731
379 | 1895 | 3670.3 | -1600.8 | 842.6 | 0.304067
380 | 1900 | 3669.7 | -1600.8 | 844.8 | 0.3048609
381 | 1905 | 3665.9 | -1600.8 | 847.1 | 0.3056909
382 | 1910 | 3665.3 | -1600.8 | 849.3 | 0.3064848
383 | 1915 | 3667.8 | -1600.8 | 851.5 | 0.3072787
384 | 1920 | 3666.6 | -1600.8 | 853.7 | 0.3080726
385 | 1925 | 3666.2 | -1600.8 | 855.9 | 0.3088665
386 | 1930 | 3665.3 | -1600.8 | 858.2 | 0.3096965
387 | 1935 | 3665 | -1600.8 | 860.4 | 0.3104904
388 | 1940 | 3661.6 | -1600.8 | 862.6 | 0.3112843
389 | 1945 | 3663.5 | -1600.8 | 864.8 | 0.3120782
390 | 1950 | 3662.8 | -1600.8 | 867.1 | 0.3129082
391 | 1955 | 3662.2 | -1600.8 | 869.3 | 0.3137021
392 | 1960 | 3661.6 | -1600.8 | 871.5 | 0.314496
393 | 1965 | 3661 | -1600.8 | 873.7 | 0.3152899
394 | 1970 | 3660 | -1600.8 | 876 | 0.3161199
395 | 1975 | 3659.7 | -1600.8 | 878.2 | 0.3169138
396 | 1980 | 3658.8 | -1600.8 | 880.4 | 0.3177078
397 | 1985 | 3658.2 | -1600.8 | 882.6 | 0.3185017
398 | 1990 | 3657.6 | -1600.8 | 884.8 | 0.3192956
399 | 1995 | 3656.9 | -1600.8 | 887.1 | 0.3201256
400 | 2000 | 3656.3 | -1600.8 | 889.3 | 0.3209195
401 | 2005 | 3655.7 | -1600.8 | 891.5 | 0.3217134
402 | 2010 | 3655.1 | -1600.8 | 893.7 | 0.3225073
403 | 2015 | 3654.5 | -1600.8 | 896 | 0.3233373
404 | 2020 | 3653.8 | -1600.8 | 898.2 | 0.3241312
405 | 2025 | 3652.9 | -1600.8 | 900.4 | 0.3249251
406 | 2030 | 3652 | -1600.8 | 902.6 | 0.325719
407 | 2035 | 3651.4 | -1600.8 | 904.9 | 0.326549
408 | 2040 | 3650.7 | -1600.8 | 907.1 | 0.3273429
409 | 2045 | 3650.1 | -1600.8 | 909.3 | 0.3281368
410 | 2050 | 3649.5 | -1600.8 | 911.5 | 0.3289307
411 | 2055 | 3648.9 | -1600.8 | 913.7 | 0.3297246
412 | 2060 | 3648 | -1600.8 | 916 | 0.3305546
413 | 2065 | 3647.3 | -1600.8 | 918.2 | 0.3313486
414 | 2070 | 3646.7 | -1600.8 | 920.4 | 0.3321425
415 | 2075 | 3646.1 | -1600.8 | 922.6 | 0.3329363
416 | 2080 | 3645.5 | -1600.8 | 924.9 | 0.3337664
417 | 2085 | 3644.9 | -1600.8 | 927.1 | 0.3345603
418 | 2090 | 3644.2 | -1600.8 | 929.3 | 0.3353542
419 | 2095 | 3643.6 | -1600.8 | 931.5 | 0.3361481
420 | 2100 | 3642.7 | -1600.8 | 933.8 | 0.3369781
421 | 2105 | 3642.1 | -1600.8 | 936 | 0.337772
422 | 2110 | 3641.4 | -1600.8 | 938.2 | 0.3385659
423 | 2115 | 3640.8 | -1600.8 | 940.4 | 0.3393598
424 | 2120 | 3639.9 | -1600.8 | 942.7 | 0.3401898
425 | 2125 | 3639 | -1600.8 | 944.9 | 0.3409837
426 | 2130 | 3638.3 | -1600.8 | 947.1 | 0.3417776
427 | 2135 | 3637.7 | -1600.8 | 949.3 | 0.3425715
428 | 2140 | 3637.1 | -1600.8 | 951.5 | 0.3433654
429 | 2145 | 3636.5 | -1600.8 | 953.8 | 0.3441954
430 | 2150 | 3635.9 | -1600.8 | 956 | 0.3449893
431 | 2155 | 3635.2 | -1600.8 | 958.2 | 0.3457833
432 | 2160 | 3634.6 | -1600.8 | 960.4 | 0.3465772
433 | 2165 | 3633.7 | -1600.8 | 962.7 | 0.3474072
434 | 2170 | 3630.3 | -1600.8 | 964.9 | 0.3482011
435 | 2175 | 3632.8 | -1600.8 | 967.1 | 0.348995
436 | 2180 | 3631.8 | -1600.8 | 969.3 | 0.3497889
437 | 2185 | 3631.2 | -1600.8 | 971.6 | 0.3506189
438 | 2190 | 3630.3 | -1600.8 | 973.8 | 0.3514128
439 | 2195 | 3629.7 | -1600.8 | 976 | 0.3522067
440 | 2200 | 3626.6 | -1600.4 | 978.2 | 0.3530006
441 | 2205 | 3628.4 | -1600.8 | 980.4 | 0.3537945
442 | 2210 | 3627.8 | -1600.8 | 982.7 | 0.3546245
443 | 2215 | 3627.2 | -1600.8 | 984.9 | 0.3554184
444 | 2220 | 3626.6 | -1600.8 | 987.1 | 0.3562123
445 | 2225 | 3625.3 | -1600.8 | 989.3 | 0.3570062
446 | 2230 | 3625 | -1600.8 | 991.6 | 0.3578362
447 | 2235 | 3624.1 | -1600.8 | 993.8 | 0.3586301
448 | 2240 | 3623.5 | -1600.8 | 996 | 0.3594241
449 | 2245 | 3622.8 | -1600.8 | 998.2 | 0.360218
450 | 2250 | 3621.9 | -1600.8 | 1000.5 | 0.361048
451 | 2255 | 3621.3 | -1600.8 | 1002.7 | 0.3618419
452 | 2260 | 3621 | -1600.8 | 1004.9 | 0.3626358
453 | 2265 | 3620.1 | -1600.8 | 1007.1 | 0.3634297
454 | 2270 | 3619.4 | -1600.8 | 1009.4 | 0.3642597
455 | 2275 | 3618.8 | -1600.8 | 1011.6 | 0.3650536
456 | 2280 | 3618.2 | -1600.8 | 1013.8 | 0.3658475
457 | 2285 | 3617.3 | -1600.8 | 1016 | 0.3666414
458 | 2290 | 3616.6 | -1600.8 | 1018.2 | 0.3674353
459 | 2295 | 3616 | -1600.8 | 1020.5 | 0.3682653
460 | 2300 | 3615.4 | -1600.8 | 1022.7 | 0.3690592
461 | 2305 | 3614.5 | -1600.8 | 1024.9 | 0.3698531
462 | 2310 | 3613.9 | -1600.8 | 1027.1 | 0.370647
463 | 2315 | 3613.2 | -1600.8 | 1029.4 | 0.371477
464 | 2320 | 3612.6 | -1600.8 | 1031.6 | 0.3722709
465 | 2325 | 3612 | -1600.8 | 1033.8 | 0.3730648
466 | 2330 | 3611.1 | -1600.8 | 1036 | 0.3738587
467 | 2335 | 3610.4 | -1600.8 | 1038.3 | 0.3746887
468 | 2340 | 3609.5 | -1600.8 | 1040.5 | 0.3754826
469 | 2345 | 3608.9 | -1600.8 | 1042.7 | 0.3762766
470 | 2350 | 3608.3 | -1600.8 | 1044.9 | 0.3770705
471 | 2355 | 3607.7 | -1600.8 | 1047.1 | 0.3778644
472 | 2360 | 3606.7 | -1600.8 | 1049.4 | 0.3786944
473 | 2365 | 3606.1 | -1600.8 | 1051.6 | 0.3794883
474 | 2370 | 3605.5 | -1600.8 | 1053.8 | 0.3802822
475 | 2375 | 3604.9 | -1600.8 | 1056 | 0.3810761
476 | 2380 | 3604.2 | -1600.8 | 1058.3 | 0.3819061
477 | 2385 | 3603.6 | -1600.8 | 1060.5 | 0.3827
478 | 2390 | 3602.7 | -1600.8 | 1062.7 | 0.3834939
479 | 2395 | 3602.1 | -1600.8 | 1064.9 | 0.3842878
480 | 2400 | 3601.5 | -1600.8 | 1067.2 | 0.3851178
481 | 2405 | 3598 | -1600.8 | 1069.4 | 0.3859117
482 | 2410 | 3600.2 | -1600.8 | 1071.6 | 0.3867056
483 | 2415 | 3599.6 | -1600.8 | 1073.8 | 0.3874995
484 | 2420 | 3598.7 | -1600.8 | 1076.1 | 0.3883295
485 | 2425 | 3598 | -1600.8 | 1078.3 | 0.3891235
486 | 2430 | 3597.1 | -1600.8 | 1080.5 | 0.3899173
487 | 2435 | 3593.7 | -1600.8 | 1082.7 | 0.3907112
488 | 2440 | 3595.9 | -1600.8 | 1084.9 | 0.3915052
489 | 2445 | 3595.3 | -1600.8 | 1087.2 | 0.3923351
490 | 2450 | 3594.3 | -1600.8 | 1089.4 | 0.3931291
491 | 2455 | 3593.7 | -1600.8 | 1091.6 | 0.393923
492 | 2460 | 3592.8 | -1600.8 | 1093.8 | 0.3947169
493 | 2465 | 3592.1 | -1600.8 | 1096.1 | 0.3955469
494 | 2470 | 3591.5 | -1600.8 | 1098.3 | 0.3963408
495 | 2475 | 3590.9 | -1600.8 | 1100.5 | 0.3971347
496 | 2480 | 3590.3 | -1600.8 | 1102.7 | 0.3979286
497 | 2485 | 3589.7 | -1600.8 | 1105 | 0.3987586
498 | 2490 | 3589 | -1600.8 | 1107.2 | 0.3995525
499 | 2495 | 3588.4 | -1600.8 | 1109.4 | 0.4003464
500 | 2500 | 3587.8 | -1600.8 | 1111.6 | 0.4011403
501 | 2505 | 3586.9 | -1600.8 | 1113.8 | 0.4019343
502 | 2510 | 3586.3 | -1600.8 | 1116.1 | 0.4027642
503 | 2515 | 3585.3 | -1600.8 | 1118.3 | 0.4035582
504 | 2520 | 3584.7 | -1600.4 | 1120.5 | 0.404352
505 | 2525 | 3584.1 | -1600.8 | 1122.7 | 0.4051459
506 | 2530 | 3583.2 | -1600.8 | 1125 | 0.4059759
507 | 2535 | 3582.5 | -1600.8 | 1127.2 | 0.4067698
508 | 2540 | 3581.9 | -1600.8 | 1129.4 | 0.4075638
509 | 2545 | 3581.3 | -1600.8 | 1131.6 | 0.4083577
510 | 2550 | 3580.4 | -1600.8 | 1133.9 | 0.4091877
511 | 2555 | 3579.7 | -1600.8 | 1136.1 | 0.4099816
512 | 2560 | 3579.1 | -1600.8 | 1138.3 | 0.4107755
513 | 2565 | 3578.5 | -1600.8 | 1140.5 | 0.4115694
514 | 2570 | 3577.6 | -1600.8 | 1142.8 | 0.4123994
515 | 2575 | 3577 | -1600.8 | 1145 | 0.4131933
516 | 2580 | 3576.3 | -1600.8 | 1147.2 | 0.4139872
517 | 2585 | 3575.7 | -1600.8 | 1149.4 | 0.4147811
518 | 2590 | 3575.1 | -1600.8 | 1151.6 | 0.415575
519 | 2595 | 3574.5 | -1600.8 | 1153.9 | 0.416405
520 | 2600 | 3573.5 | -1600.8 | 1156.1 | 0.4171989
521 | 2605 | 3572.9 | -1600.8 | 1158.3 | 0.4179929
522 | 2610 | 3572.3 | -1600.8 | 1160.5 | 0.4187867
523 | 2615 | 3571.7 | -1600.8 | 1162.8 | 0.4196168
524 | 2620 | 3571.1 | -1600.8 | 1165 | 0.4204107
525 | 2625 | 3570.4 | -1600.8 | 1167.2 | 0.4212045
526 | 2630 | 3569.2 | -1600.8 | 1169.4 | 0.4219985
527 | 2635 | 3568.6 | -1600.8 | 1171.7 | 0.4228284
528 | 2640 | 3567.7 | -1600.8 | 1173.9 | 0.4236224
529 | 2645 | 3567.3 | -1600.8 | 1176.1 | 0.4244163
530 | 2650 | 3566.7 | -1600.4 | 1178.3 | 0.4252102
531 | 2655 | 3566.1 | -1600.8 | 1180.5 | 0.4260041
532 | 2660 | 3565.2 | -1600.8 | 1182.8 | 0.4268341
533 | 2665 | 3564.6 | -1600.8 | 1185 | 0.427628
534 | 2670 | 3561.1 | -1600.8 | 1187.2 | 0.4284219
535 | 2675 | 3563.3 | -1600.4 | 1189.4 | 0.4292158
536 | 2680 | 3562.7 | -1600.8 | 1191.7 | 0.4300458
537 | 2685 | 3562.1 | -1600.8 | 1193.9 | 0.4308397
538 | 2690 | 3561.1 | -1600.4 | 1196.1 | 0.4316336
539 | 2695 | 3560.5 | -1600.4 | 1198.3 | 0.4324276
540 | 2700 | 3559.9 | -1600.8 | 1200.6 | 0.4332575
541 | 2705 | 3559.3 | -1600.8 | 1202.8 | 0.4340515
542 | 2710 | 3558.7 | -1600.8 | 1205 | 0.4348454
543 | 2715 | 3558 | -1600.8 | 1207.2 | 0.4356392
544 | 2720 | 3557.1 | -1600.8 | 1209.4 | 0.4364332
545 | 2725 | 3556.5 | -1600.8 | 1211.7 | 0.4372632
546 | 2730 | 3555.9 | -1600.8 | 1213.9 | 0.4380571
547 | 2735 | 3554.9 | -1600.8 | 1216.1 | 0.438851
548 | 2740 | 3554.3 | -1600.4 | 1218.3 | 0.4396449
549 | 2745 | 3553.7 | -1600.8 | 1220.6 | 0.4404749
550 | 2750 | 3552.8 | -1600.8 | 1222.8 | 0.4412688
551 | 2755 | 3552.2 | -1600.8 | 1225 | 0.4420627
552 | 2760 | 3551.5 | -1600.4 | 1227.2 | 0.4428566
553 | 2765 | 3550.9 | -1600.8 | 1229.5 | 0.4436866
554 | 2770 | 3550.3 | -1600.8 | 1231.7 | 0.4444805
555 | 2775 | 3549.7 | -1600.8 | 1233.9 | 0.4452744
556 | 2780 | 3549.1 | -1600.8 | 1236.1 | 0.4460683
557 | 2785 | 3548.1 | -1600.8 | 1238.4 | 0.4468983
558 | 2790 | 3547.8 | -1600.8 | 1240.6 | 0.4476922
559 | 2795 | 3547.2 | -1600.8 | 1242.8 | 0.4484861
560 | 2800 | 3546.3 | -1600.8 | 1245 | 0.4492801
561 | 2805 | 3545.6 | -1600.8 | 1247.2 | 0.450074
562 | 2810 | 3545 | -1600.4 | 1249.5 | 0.450904
563 | 2815 | 3544.1 | -1600.8 | 1251.7 | 0.4516979
564 | 2820 | 3543.8 | -1600.8 | 1253.9 | 0.4524918
565 | 2825 | 3543.2 | -1600.8 | 1256.1 | 0.4532857
566 | 2830 | 3542.5 | -1600.8 | 1258.4 | 0.4541157
567 | 2835 | 3541.9 | -1600.4 | 1260.6 | 0.4549096
568 | 2840 | 3540.7 | -1600.8 | 1262.8 | 0.4557035
569 | 2845 | 3540.1 | -1600.8 | 1265 | 0.4564974
570 | 2850 | 3539.4 | -1600.4 | 1267.3 | 0.4573274
571 | 2855 | 3538.8 | -1600.8 | 1269.5 | 0.4581213
572 | 2860 | 3538.2 | -1600.8 | 1271.7 | 0.4589152
573 | 2865 | 3537.6 | -1600.8 | 1273.9 | 0.4597091
574 | 2870 | 3537 | -1600.8 | 1276.1 | 0.460503
575 | 2875 | 3536 | -1600.8 | 1278.4 | 0.461333
576 | 2880 | 3535.7 | -1600.8 | 1280.6 | 0.4621269
577 | 2885 | 3535.1 | -1600.8 | 1282.8 | 0.4629209
578 | 2890 | 3534.5 | -1600.4 | 1285 | 0.4637147
579 | 2895 | 3533.9 | -1600.4 | 1287.3 | 0.4645448
580 | 2900 | 3532.9 | -1600.8 | 1289.5 | 0.4653386
581 | 2905 | 3532.3 | -1600.8 | 1291.7 | 0.4661326
582 | 2910 | 3531.7 | -1600.8 | 1293.9 | 0.4669265
583 | 2915 | 3531.1 | -1600.8 | 1296.2 | 0.4677565
584 | 2920 | 3530.5 | -1600.8 | 1298.4 | 0.4685504
585 | 2925 | 3529.8 | -1600.8 | 1300.6 | 0.4693443
586 | 2930 | 3529.2 | -1600.8 | 1302.8 | 0.4701382
587 | 2935 | 3525.5 | -1600.4 | 1305 | 0.4709321
588 | 2940 | 3528 | -1600.8 | 1307.3 | 0.4717621
589 | 2945 | 3527 | -1600.8 | 1309.5 | 0.472556
590 | 2950 | 3526.4 | -1600.8 | 1311.7 | 0.4733499
591 | 2955 | 3525.8 | -1600.8 | 1313.9 | 0.4741438
592 | 2960 | 3524.9 | -1600.8 | 1316.2 | 0.4749738
593 | 2965 | 3521.8 | -1600.8 | 1318.4 | 0.4757677
594 | 2970 | 3523.6 | -1600.8 | 1320.6 | 0.4765616
595 | 2975 | 3523.3 | -1600.8 | 1322.8 | 0.4773556
596 | 2980 | 3522.4 | -1600.8 | 1325.1 | 0.4781855
597 | 2985 | 3522.1 | -1600.8 | 1327.3 | 0.4789795
598 | 2990 | 3521.2 | -1600.8 | 1329.5 | 0.4797734
599 | 2995 | 3520.5 | -1600.4 | 1331.7 | 0.4805672
600 | 3000 | 3520.2 | -1600.8 | 1334 | 0.4813973
601 | 3005 | 3519.3 | -1600.8 | 1336.2 | 0.4821911
602 | 3010 | 3518.7 | -1600.8 | 1338.4 | 0.4829851
603 | 3015 | 3518.1 | -1600.8 | 1340.6 | 0.483779
604 | 3020 | 3517.4 | -1600.8 | 1342.8 | 0.4845729
605 | 3025 | 3516.8 | -1600.8 | 1345.1 | 0.4854029
606 | 3030 | 3516.2 | -1600.8 | 1347.3 | 0.4861968
607 | 3035 | 3515.6 | -1600.4 | 1349.5 | 0.4869907
608 | 3040 | 3515 | -1600.8 | 1351.7 | 0.4877846
609 | 3045 | 3514.3 | -1600.8 | 1354 | 0.4886146
610 | 3050 | 3513.4 | -1600.8 | 1356.2 | 0.4894085
611 | 3055 | 3512.8 | -1600.4 | 1358.4 | 0.4902024
612 | 3060 | 3512.2 | -1600.8 | 1360.6 | 0.4909963
613 | 3065 | 3511.5 | -1600.8 | 1362.9 | 0.4918264
614 | 3070 | 3510.9 | -1600.8 | 1365.1 | 0.4926202
615 | 3075 | 3510.3 | -1600.8 | 1367.3 | 0.4934142
616 | 3080 | 3509.7 | -1600.8 | 1369.5 | 0.4942081
617 | 3085 | 3509.1 | -1600.8 | 1371.7 | 0.4950019
618 | 3090 | 3508.4 | -1600.8 | 1374 | 0.495832
619 | 3095 | 3507.8 | -1600.4 | 1376.2 | 0.4966258
620 | 3100 | 3507.2 | -1600.4 | 1378.4 | 0.4974198
621 | 3105 | 3506.6 | -1600.8 | 1380.6 | 0.4982137
622 | 3110 | 3506 | -1600.8 | 1382.9 | 0.4990437
623 | 3115 | 3505.3 | -1600.8 | 1385.1 | 0.4998376
624 | 3120 | 3504.7 | -1600.8 | 1387.3 | 0.5006315
625 | 3125 | 3504.1 | -1600.8 | 1389.5 | 0.5014254
626 | 3130 | 3503.5 | -1600.8 | 1391.8 | 0.5022554
627 | 3135 | 3502.9 | -1600.4 | 1394 | 0.5030493
628 | 3140 | 3502.2 | -1600.8 | 1396.2 | 0.5038432
629 | 3145 | 3501.6 | -1600.8 | 1398.4 | 0.5046371
630 | 3150 | 3501 | -1600.8 | 1400.6 | 0.5054311
631 | 3155 | 3500.4 | -1600.4 | 1402.9 | 0.5062611
632 | 3160 | 3499.5 | -1600.4 | 1405.1 | 0.5070549
633 | 3165 | 3498.8 | -1600.4 | 1407.3 | 0.5078489
634 | 3170 | 3498.2 | -1600.8 | 1409.5 | 0.5086427
635 | 3175 | 3497.6 | -1600.8 | 1411.8 | 0.5094728
636 | 3180 | 3497 | -1600.8 | 1414 | 0.5102667
637 | 3185 | 3496.7 | -1600.8 | 1416.2 | 0.5110605
638 | 3190 | 3496 | -1600.4 | 1418.4 | 0.5118545
639 | 3195 | 3492.6 | -1600.8 | 1420.7 | 0.5126845
640 | 3200 | 3492 | -1600.8 | 1422.9 | 0.5134784
641 | 3205 | 3494.2 | -1600.8 | 1425.1 | 0.5142723
642 | 3210 | 3493.6 | -1600.8 | 1427.3 | 0.5150662
643 | 3215 | 3492.9 | -1600.8 | 1429.6 | 0.5158962
644 | 3220 | 3492.3 | -1600.8 | 1431.8 | 0.5166901
645 | 3225 | 3491.7 | -1600.8 | 1434 | 0.517484
646 | 3230 | 3491.1 | -1600.8 | 1436.2 | 0.5182779
647 | 3235 | 3490.5 | -1600.8 | 1438.4 | 0.5190718
648 | 3240 | 3489.8 | -1600.8 | 1440.7 | 0.5199018
649 | 3245 | 3489.2 | -1600.4 | 1442.9 | 0.5206957
650 | 3250 | 3488.6 | -1600.8 | 1445.1 | 0.5214896
651 | 3255 | 3488 | -1600.8 | 1447.3 | 0.5222836
652 | 3260 | 3487.4 | -1600.4 | 1449.6 | 0.5231135
653 | 3265 | 3487.1 | -1600.8 | 1451.8 | 0.5239075
654 | 3270 | 3486.4 | -1600.8 | 1454 | 0.5247014
655 | 3275 | 3485.5 | -1600.8 | 1456.2 | 0.5254952
656 | 3280 | 3484.9 | -1600.8 | 1458.5 | 0.5263253
657 | 3285 | 3484.3 | -1600.8 | 1460.7 | 0.5271192
658 | 3290 | 3483.6 | -1600.8 | 1462.9 | 0.5279131
659 | 3295 | 3483 | -1600.8 | 1465.1 | 0.528707
660 | 3300 | 3482.4 | -1600.8 | 1467.3 | 0.5295009
661 | 3305 | 3481.8 | -1600.8 | 1469.6 | 0.5303309
662 | 3310 | 3481.2 | -1600.8 | 1471.8 | 0.5311248
663 | 3315 | 3480.5 | -1600.8 | 1474 | 0.5319187
664 | 3320 | 3479.9 | -1600.8 | 1476.2 | 0.5327126
665 | 3325 | 3479.3 | -1600.8 | 1478.5 | 0.5335426
666 | 3330 | 3478.7 | -1600.8 | 1480.7 | 0.5343365
667 | 3335 | 3478.1 | -1600.8 | 1482.9 | 0.5351304
668 | 3340 | 3477.4 | -1600.8 | 1485.1 | 0.5359243
669 | 3345 | 3477.1 | -1600.8 | 1487.4 | 0.5367544
670 | 3350 | 3476.2 | -1600.8 | 1489.6 | 0.5375482
671 | 3355 | 3475.6 | -1600.8 | 1491.8 | 0.5383422
672 | 3360 | 3475.3 | -1600.8 | 1494 | 0.5391361
673 | 3365 | 3474.7 | -1600.4 | 1496.2 | 0.5399299
674 | 3370 | 3474 | -1600.4 | 1498.5 | 0.54076
675 | 3375 | 3473.4 | -1600.8 | 1500.7 | 0.5415539
676 | 3380 | 3472.8 | -1600.8 | 1502.9 | 0.5423478
677 | 3385 | 3472.5 | -1600.8 | 1505.1 | 0.5431417
678 | 3390 | 3471.2 | -1600.8 | 1507.4 | 0.5439717
679 | 3395 | 3470.9 | -1600.8 | 1509.6 | 0.5447656
680 | 3400 | 3470 | -1600.8 | 1511.8 | 0.5455595
681 | 3405 | 3469.7 | -1600.8 | 1514 | 0.5463534
682 | 3410 | 3469.1 | -1600.8 | 1516.3 | 0.5471835
683 | 3415 | 3468.5 | -1600.8 | 1518.5 | 0.5479773
684 | 3420 | 3467.8 | -1600.8 | 1520.7 | 0.5487712
685 | 3425 | 3467.2 | -1600.8 | 1522.9 | 0.5495651
686 | 3430 | 3466 | -1600.8 | 1525.2 | 0.5503951
687 | 3435 | 3466 | -1600.4 | 1527.4 | 0.5511891
688 | 3440 | 3465.4 | -1600.8 | 1529.6 | 0.5519829
689 | 3445 | 3464.7 | -1600.8 | 1531.8 | 0.5527769
690 | 3450 | 3464.4 | -1600.8 | 1534 | 0.5535707
691 | 3455 | 3463.8 | -1600.4 | 1536.3 | 0.5544008
692 | 3460 | 3460.4 | -1600.8 | 1538.5 | 0.5551947
693 | 3465 | 3462.6 | -1600.8 | 1540.7 | 0.5559886
694 | 3470 | 3461.9 | -1600.4 | 1542.9 | 0.5567825
695 | 3475 | 3461.3 | -1600.8 | 1545.2 | 0.5576125
696 | 3480 | 3460.7 | -1600.4 | 1547.4 | 0.5584064
697 | 3485 | 3460.1 | -1600.8 | 1549.6 | 0.5592003
698 | 3490 | 3459.5 | -1600.8 | 1551.8 | 0.5599942
699 | 3495 | 3459.2 | -1600.4 | 1554.1 | 0.5608242
700 | 3500 | 3458.5 | -1600.8 | 1556.3 | 0.5616181
701 | 3505 | 3457.6 | -1600.4 | 1558.5 | 0.562412
702 | 3510 | 3457 | -1600.4 | 1560.7 | 0.5632059
703 | 3515 | 3456.4 | -1600.8 | 1562.9 | 0.5639998
704 | 3520 | 3455.7 | -1600.8 | 1565.2 | 0.5648298
705 | 3525 | 3455.1 | -1600.8 | 1567.4 | 0.5656238
706 | 3530 | 3454.5 | -1600.4 | 1569.6 | 0.5664176
707 | 3535 | 3453.9 | -1600.4 | 1571.8 | 0.5672116
708 | 3540 | 3453.6 | -1600.8 | 1574.1 | 0.5680416
709 | 3545 | 3452.6 | -1600.8 | 1576.3 | 0.5688355
710 | 3550 | 3452.3 | -1600.8 | 1578.5 | 0.5696294
711 | 3555 | 3451.7 | -1600.8 | 1580.7 | 0.5704232
712 | 3560 | 3451.1 | -1600.8 | 1583 | 0.5712533
713 | 3565 | 3450.5 | -1600.8 | 1585.2 | 0.5720472
714 | 3570 | 3449.9 | -1600.8 | 1587.4 | 0.5728411
715 | 3575 | 3449.2 | -1600.8 | 1589.6 | 0.573635
716 | 3580 | 3448.9 | -1600.4 | 1591.8 | 0.5744289
717 | 3585 | 3448.3 | -1600.4 | 1594.1 | 0.5752589
718 | 3590 | 3447.7 | -1600.8 | 1596.3 | 0.5760528
719 | 3595 | 3447.1 | -1600.8 | 1598.5 | 0.5768467
720 | 3600 | 3446.4 | -1600.8 | 1600.7 | 0.5776406
721 | 3605 | 3445.8 | -1600.8 | 1603 | 0.5784706
722 | 3610 | 3445.2 | -1600.8 | 1605.2 | 0.5792645
723 | 3615 | 3444.6 | -1600.8 | 1607.4 | 0.5800585
724 | 3620 | 3443.7 | -1600.8 | 1609.6 | 0.5808523
725 | 3625 | 3443 | -1600.8 | 1611.9 | 0.5816823
726 | 3630 | 3442.4 | -1600.8 | 1614.1 | 0.5824763
727 | 3635 | 3441.8 | -1600.8 | 1616.3 | 0.5832702
728 | 3640 | 3441.5 | -1600.8 | 1618.5 | 0.5840641
729 | 3645 | 3440.9 | -1600.4 | 1620.7 | 0.5848579
730 | 3650 | 3440.2 | -1600.8 | 1623 | 0.585688
731 | 3655 | 3439.6 | -1600.8 | 1625.2 | 0.5864819
732 | 3660 | 3439 | -1600.8 | 1627.4 | 0.5872758
733 | 3665 | 3438.1 | -1600.4 | 1629.6 | 0.5880697
734 | 3670 | 3438.1 | -1600.8 | 1631.9 | 0.5888997
735 | 3675 | 3437.5 | -1600.8 | 1634.1 | 0.5896936
736 | 3680 | 3436.8 | -1600.4 | 1636.3 | 0.5904875
737 | 3685 | 3436.2 | -1600.8 | 1638.5 | 0.5912814
738 | 3690 | 3435.6 | -1600.8 | 1640.8 | 0.5921114
739 | 3695 | 3432.2 | -1600.8 | 1643 | 0.5929053
740 | 3700 | 3434.3 | -1600.8 | 1645.2 | 0.5936992
741 | 3705 | 3433.7 | -1600.4 | 1647.4 | 0.5944932
742 | 3710 | 3433.1 | -1600.8 | 1649.6 | 0.595287
743 | 3715 | 3432.5 | -1600.8 | 1651.9 | 0.5961171
744 | 3720 | 3431.9 | -1600.8 | 1654.1 | 0.596911
745 | 3725 | 3431.6 | -1600.4 | 1656.3 | 0.5977049
746 | 3730 | 3430.9 | -1600.8 | 1658.5 | 0.5984988
747 | 3735 | 3430.3 | -1600.8 | 1660.8 | 0.5993288
748 | 3740 | 3429.4 | -1600.4 | 1663 | 0.6001227
749 | 3745 | 3428.8 | -1600.4 | 1665.2 | 0.6009166
750 | 3750 | 3428.1 | -1600.4 | 1667.4 | 0.6017105
751 | 3755 | 3427.5 | -1600.8 | 1669.7 | 0.6025405
752 | 3760 | 3427.2 | -1600.8 | 1671.9 | 0.6033344
753 | 3765 | 3426.6 | -1600.8 | 1674.1 | 0.6041283
754 | 3770 | 3425.7 | -1600.8 | 1676.3 | 0.6049222
755 | 3775 | 3425.4 | -1600.8 | 1678.5 | 0.6057161
756 | 3780 | 3424.7 | -1600.8 | 1680.8 | 0.6065461
757 | 3785 | 3424.1 | -1600.8 | 1683 | 0.60734
758 | 3790 | 3423.5 | -1600.8 | 1685.2 | 0.6081339
759 | 3795 | 3422.9 | -1600.8 | 1687.4 | 0.6089278
760 | 3800 | 3422.3 | -1600.8 | 1689.7 | 0.6097578
761 | 3805 | 3421.6 | -1600.4 | 1691.9 | 0.6105518
762 | 3810 | 3421 | -1600.8 | 1694.1 | 0.6113456
763 | 3815 | 3420.4 | -1600.8 | 1696.3 | 0.6121396
764 | 3820 | 3419.8 | -1600.8 | 1698.6 | 0.6129696
765 | 3825 | 3419.5 | -1600.8 | 1700.8 | 0.6137635
766 | 3830 | 3418.5 | -1600.8 | 1703 | 0.6145574
767 | 3835 | 3417.9 | -1600.8 | 1705.2 | 0.6153513
768 | 3840 | 3417.3 | -1600.8 | 1707.5 | 0.6161813
769 | 3845 | 3417 | -1600.4 | 1709.7 | 0.6169752
770 | 3850 | 3416.4 | -1600.8 | 1711.9 | 0.6177691
771 | 3855 | 3415.4 | -1600.8 | 1714.1 | 0.618563
772 | 3860 | 3414.8 | -1600.8 | 1716.3 | 0.6193569
773 | 3865 | 3414.2 | -1600.4 | 1718.6 | 0.6201869
774 | 3870 | 3413.6 | -1600.8 | 1720.8 | 0.6209809
775 | 3875 | 3413.3 | -1600.8 | 1723 | 0.6217747
776 | 3880 | 3412.6 | -1600.8 | 1725.2 | 0.6225686
777 | 3885 | 3412 | -1600.8 | 1727.5 | 0.6233986
778 | 3890 | 3411.1 | -1600.8 | 1729.7 | 0.6241925
779 | 3895 | 3410.5 | -1600.8 | 1731.9 | 0.6249865
780 | 3900 | 3409.9 | -1600.8 | 1734.1 | 0.6257803
781 | 3905 | 3409.5 | -1600.4 | 1736.4 | 0.6266103
782 | 3910 | 3408.9 | -1600.8 | 1738.6 | 0.6274043
783 | 3915 | 3408.3 | -1600.8 | 1740.8 | 0.6281982
784 | 3920 | 3407.7 | -1600.8 | 1743 | 0.6289921
785 | 3925 | 3407.1 | -1600.8 | 1745.2 | 0.629786
786 | 3930 | 3403.3 | -1600.8 | 1747.5 | 0.6306159
787 | 3935 | 3405.8 | -1600.8 | 1749.7 | 0.6314099
788 | 3940 | 3405.2 | -1600.8 | 1751.9 | 0.6322038
789 | 3945 | 3404.6 | -1600.8 | 1754.1 | 0.6329977
790 | 3950 | 3404 | -1600.8 | 1756.4 | 0.6338277
791 | 3955 | 3403.3 | -1600.8 | 1758.6 | 0.6346216
792 | 3960 | 3402.7 | -1600.8 | 1760.8 | 0.6354156
793 | 3965 | 3401.8 | -1600.8 | 1763 | 0.6362094
794 | 3970 | 3401.5 | -1600.8 | 1765.3 | 0.6370394
795 | 3975 | 3400.9 | -1600.8 | 1767.5 | 0.6378334
796 | 3980 | 3399.9 | -1600.8 | 1769.7 | 0.6386272
797 | 3985 | 3399.3 | -1600.8 | 1771.9 | 0.6394212
798 | 3990 | 3399 | -1600.8 | 1774.2 | 0.6402511
799 | 3995 | 3398.4 | -1600.8 | 1776.4 | 0.641045
800 | 4000 | 3397.8 | -1600.8 | 1778.6 | 0.641839
801 | 4005 | 3397.1 | -1600.8 | 1780.8 | 0.6426329
802 | 4010 | 3396.5 | -1600.8 | 1783 | 0.6434268
803 | 4015 | 3395.9 | -1600.8 | 1785.3 | 0.6442568
804 | 4020 | 3395.3 | -1600.8 | 1787.5 | 0.6450507
805 | 4025 | 3394.7 | -1600.8 | 1789.7 | 0.6458446
806 | 4030 | 3394 | -1600.8 | 1791.9 | 0.6466385
807 | 4035 | 3393.7 | -1600.8 | 1794.2 | 0.6474684
808 | 4040 | 3392.8 | -1600.8 | 1796.4 | 0.6482624
809 | 4045 | 3392.2 | -1600.8 | 1798.6 | 0.6490563
810 | 4050 | 3391.6 | -1600.8 | 1800.8 | 0.6498502
811 | 4055 | 3391.3 | -1600.8 | 1803.1 | 0.6506802
812 | 4060 | 3390.6 | -1600.8 | 1805.3 | 0.6514741
813 | 4065 | 3390 | -1600.8 | 1807.5 | 0.6522681
814 | 4070 | 3389.1 | -1600.8 | 1809.7 | 0.6530619
815 | 4075 | 3388.5 | -1600.8 | 1811.9 | 0.6538559
816 | 4080 | 3387.5 | -1600.8 | 1814.2 | 0.6546858
817 | 4085 | 3387.2 | -1600.8 | 1816.4 | 0.6554798
818 | 4090 | 3386.6 | -1600.8 | 1818.6 | 0.6562737
819 | 4095 | 3386 | -1600.8 | 1820.8 | 0.6570676
820 | 4100 | 3385.1 | -1600.8 | 1823.1 | 0.6578975
821 | 4105 | 3384.4 | -1600.8 | 1825.3 | 0.6586915
822 | 4110 | 3384.1 | -1600.8 | 1827.5 | 0.6594854
823 | 4115 | 3383.5 | -1600.8 | 1829.7 | 0.6602793
824 | 4120 | 3382.9 | -1600.8 | 1832 | 0.6611093
825 | 4125 | 3382.3 | -1600.8 | 1834.2 | 0.6619032
826 | 4130 | 3381.3 | -1600.8 | 1836.4 | 0.6626971
827 | 4135 | 3380.7 | -1600.8 | 1838.6 | 0.663491
828 | 4140 | 3380.4 | -1600.8 | 1840.8 | 0.6642849
829 | 4145 | 3379.8 | -1600.8 | 1843.1 | 0.6651149
830 | 4150 | 3378.9 | -1600.8 | 1845.3 | 0.6659088
831 | 4155 | 3378.2 | -1600.8 | 1847.5 | 0.6667027
832 | 4160 | 3377.6 | -1600.8 | 1849.7 | 0.6674966
833 | 4165 | 3373.9 | -1600.8 | 1852 | 0.6683266
834 | 4170 | 3376.4 | -1600.8 | 1854.2 | 0.6691206
835 | 4175 | 3375.8 | -1600.8 | 1856.4 | 0.6699145
836 | 4180 | 3375.1 | -1600.8 | 1858.6 | 0.6707084
837 | 4185 | 3374.5 | -1600.8 | 1860.9 | 0.6715384
838 | 4190 | 3373.6 | -1600.8 | 1863.1 | 0.6723322
839 | 4195 | 3370.2 | -1600.8 | 1865.3 | 0.6731262
840 | 4200 | 3372.3 | -1600.8 | 1867.5 | 0.6739201
841 | 4205 | 3371.7 | -1600.8 | 1869.8 | 0.6747501
842 | 4210 | 3371.1 | -1600.8 | 1872 | 0.675544
843 | 4215 | 3370.5 | -1600.8 | 1874.2 | 0.6763379
844 | 4220 | 3369.6 | -1600.8 | 1876.4 | 0.6771318
845 | 4225 | 3369.2 | -1600.8 | 1878.6 | 0.6779257
846 | 4230 | 3368.3 | -1600.8 | 1880.9 | 0.6787557
847 | 4235 | 3368 | -1600.8 | 1883.1 | 0.6795496
848 | 4240 | 3367.1 | -1600.8 | 1885.3 | 0.6803436
849 | 4245 | 3366.5 | -1600.8 | 1887.5 | 0.6811374
850 | 4250 | 3365.8 | -1600.8 | 1889.8 | 0.6819674
851 | 4255 | 3365.2 | -1600.8 | 1892 | 0.6827613
852 | 4260 | 3364.6 | -1600.8 | 1894.2 | 0.6835552
853 | 4265 | 3364 | -1600.8 | 1896.4 | 0.6843492
854 | 4270 | 3363.4 | -1600.8 | 1898.7 | 0.6851791
855 | 4275 | 3362.7 | -1600.8 | 1900.9 | 0.685973
856 | 4280 | 3361.8 | -1600.8 | 1903.1 | 0.686767
857 | 4285 | 3361.2 | -1600.8 | 1905.3 | 0.6875609
858 | 4290 | 3360.6 | -1600.8 | 1907.5 | 0.6883548
859 | 4295 | 3359.9 | -1600.8 | 1909.8 | 0.6891848
860 | 4300 | 3359 | -1600.8 | 1912 | 0.6899787
861 | 4305 | 3358.4 | -1600.8 | 1914.2 | 0.6907726
862 | 4310 | 3357.5 | -1600.8 | 1916.4 | 0.6915665
863 | 4315 | 3357.2 | -1600.8 | 1918.7 | 0.6923965
864 | 4320 | 3356.2 | -1600.8 | 1920.9 | 0.6931904
865 | 4325 | 3355.9 | -1600.8 | 1923.1 | 0.6939843
866 | 4330 | 3355 | -1600.8 | 1925.3 | 0.6947783
867 | 4335 | 3354.4 | -1600.4 | 1927.6 | 0.6956082
868 | 4340 | 3353.7 | -1600.8 | 1929.8 | 0.6964021
869 | 4345 | 3353.1 | -1600.4 | 1932 | 0.697196
870 | 4350 | 3352.5 | -1600.8 | 1934.2 | 0.6979899
871 | 4355 | 3351.9 | -1600.8 | 1936.5 | 0.6988199
872 | 4360 | 3351 | -1600.8 | 1938.7 | 0.6996138
873 | 4365 | 3350.3 | -1600.8 | 1940.9 | 0.7004077
874 | 4370 | 3349.4 | -1600.8 | 1943.1 | 0.7012017
875 | 4375 | 3349.1 | -1600.8 | 1945.3 | 0.7019956
876 | 4380 | 3348.5 | -1600.8 | 1947.6 | 0.7028255
877 | 4385 | 3347.5 | -1600.8 | 1949.8 | 0.7036195
878 | 4390 | 3346.9 | -1600.4 | 1952 | 0.7044134
879 | 4395 | 3346 | -1600.8 | 1954.2 | 0.7052073
880 | 4400 | 3345.1 | -1600.8 | 1956.5 | 0.7060373
881 | 4405 | 3344.4 | -1600.8 | 1958.7 | 0.7068312
882 | 4410 | 3343.8 | -1600.8 | 1960.9 | 0.7076251
883 | 4415 | 3343.2 | -1600.8 | 1963.1 | 0.708419
884 | 4420 | 3342.6 | -1600.8 | 1965.4 | 0.709249
885 | 4425 | 3341.7 | -1600.8 | 1967.6 | 0.7100429
886 | 4430 | 3340.4 | -1600.8 | 1969.8 | 0.7108368
887 | 4435 | 3340.4 | -1600.8 | 1972 | 0.7116308
888 | 4440 | 3339.8 | -1600.4 | 1974.2 | 0.7124246
889 | 4445 | 3339.2 | -1600.8 | 1976.5 | 0.7132546
890 | 4450 | 3338.2 | -1600.8 | 1978.7 | 0.7140485
891 | 4455 | 3334.8 | -1600.8 | 1980.9 | 0.7148424
892 | 4460 | 3333.9 | -1600.8 | 1983.1 | 0.7156364
893 | 4465 | 3336.1 | -1600.8 | 1985.4 | 0.7164664
894 | 4470 | 3335.5 | -1600.8 | 1987.6 | 0.7172602
895 | 4475 | 3334.8 | -1600.8 | 1989.8 | 0.7180542
896 | 4480 | 3334.2 | -1600.8 | 1992 | 0.7188481
897 | 4485 | 3333.6 | -1600.8 | 1994.3 | 0.7196781
898 | 4490 | 3332 | -1600.8 | 1996.5 | 0.720472
899 | 4495 | 3331.4 | -1600.8 | 1998.7 | 0.7212659
900 | 4500 | 3330.8 | -1600.8 | 2000.9 | 0.7220598
901 | 4505 | 3330.2 | -1600.8 | 2003.2 | 0.7228898
902 | 4510 | 3329.3 | -1600.8 | 2005.4 | 0.7236837
903 | 4515 | 3328.9 | -1600.8 | 2007.6 | 0.7244776
904 | 4520 | 3328 | -1600.8 | 2009.8 | 0.7252715
905 | 4525 | 3327.1 | -1600.8 | 2012 | 0.7260655
906 | 4530 | 3326.5 | -1600.8 | 2014.3 | 0.7268955
907 | 4535 | 3325.8 | -1600.8 | 2016.5 | 0.7276893
908 | 4540 | 3324.9 | -1600.8 | 2018.7 | 0.7284833
909 | 4545 | 3324.3 | -1600.8 | 2020.9 | 0.7292772
910 | 4550 | 3323.4 | -1600.8 | 2023.2 | 0.7301071
911 | 4555 | 3322.7 | -1600.8 | 2025.4 | 0.7309011
912 | 4560 | 3322.1 | -1600.8 | 2027.6 | 0.7316949
913 | 4565 | 3321.2 | -1600.4 | 2029.8 | 0.7324889
914 | 4570 | 3320.6 | -1600.8 | 2032.1 | 0.7333189
915 | 4575 | 3320 | -1600.8 | 2034.3 | 0.7341128
916 | 4580 | 3319 | -1600.4 | 2036.5 | 0.7349067
917 | 4585 | 3318.1 | -1600.8 | 2038.7 | 0.7357006
918 | 4590 | 3317.2 | -1600.8 | 2040.9 | 0.7364945
919 | 4595 | 3316.2 | -1600.8 | 2043.2 | 0.7373245
920 | 4600 | 3315.6 | -1600.8 | 2045.4 | 0.7381184
921 | 4605 | 3315 | -1600.8 | 2047.6 | 0.7389123
922 | 4610 | 3314.1 | -1600.8 | 2049.8 | 0.7397062
923 | 4615 | 3313.4 | -1600.4 | 2052.1 | 0.7405363
924 | 4620 | 3312.5 | -1600.8 | 2054.3 | 0.7413301
925 | 4625 | 3311.9 | -1600.8 | 2056.5 | 0.742124
926 | 4630 | 3311 | -1600.8 | 2058.7 | 0.742918
927 | 4635 | 3310.3 | -1600.8 | 2061 | 0.7437479
928 | 4640 | 3309.4 | -1600.8 | 2063.2 | 0.7445418
929 | 4645 | 3308.8 | -1600.4 | 2065.4 | 0.7453357
930 | 4650 | 3307.9 | -1600.8 | 2067.6 | 0.7461297
931 | 4655 | 3306.9 | -1600.8 | 2069.8 | 0.7469236
932 | 4660 | 3306.3 | -1600.8 | 2072.1 | 0.7477536
933 | 4665 | 3305.7 | -1600.8 | 2074.3 | 0.7485475
934 | 4670 | 3304.8 | -1600.8 | 2076.5 | 0.7493414
935 | 4675 | 3303.5 | -1600.8 | 2078.7 | 0.7501353
936 | 4680 | 3302.9 | -1600.8 | 2081 | 0.7509653
937 | 4685 | 3302 | -1600.8 | 2083.2 | 0.7517592
938 | 4690 | 3298.3 | -1600.4 | 2085.4 | 0.7525531
939 | 4695 | 3300.4 | -1600.8 | 2087.6 | 0.753347
940 | 4700 | 3299.5 | -1600.8 | 2089.9 | 0.754177
941 | 4705 | 3298.9 | -1600.8 | 2092.1 | 0.754971
942 | 4710 | 3297.9 | -1600.8 | 2094.3 | 0.7557648
943 | 4715 | 3297 | -1600.8 | 2096.5 | 0.7565587
944 | 4720 | 3293.9 | -1600.8 | 2098.8 | 0.7573888
945 | 4725 | 3295.8 | -1600.8 | 2101 | 0.7581826
946 | 4730 | 3294.5 | -1600.8 | 2103.2 | 0.7589765
947 | 4735 | 3293.9 | -1600.8 | 2105.4 | 0.7597705
948 | 4740 | 3293 | -1600.8 | 2107.6 | 0.7605644
949 | 4745 | 3292.1 | -1600.8 | 2109.9 | 0.7613943
950 | 4750 | 3291.4 | -1600.8 | 2112.1 | 0.7621883
951 | 4755 | 3290.5 | -1600.4 | 2114.3 | 0.7629822
952 | 4760 | 3289.3 | -1600.8 | 2116.5 | 0.7637761
953 | 4765 | 3288.6 | -1600.8 | 2118.8 | 0.7646061
954 | 4770 | 3287.7 | -1600.4 | 2121 | 0.7654
955 | 4775 | 3286.8 | -1600.4 | 2123.2 | 0.7661939
956 | 4780 | 3286.2 | -1600.8 | 2125.4 | 0.7669878
957 | 4785 | 3285.2 | -1600.8 | 2127.7 | 0.7678178
958 | 4790 | 3284.3 | -1600.4 | 2129.9 | 0.7686117
959 | 4795 | 3283.4 | -1600.8 | 2132.1 | 0.7694057
960 | 4800 | 3282.8 | -1600.8 | 2134.3 | 0.7701995
961 | 4805 | 3281.5 | -1600.8 | 2136.5 | 0.7709934
962 | 4810 | 3280.9 | -1600.8 | 2138.8 | 0.7718235
963 | 4815 | 3280.3 | -1600.8 | 2141 | 0.7726173
964 | 4820 | 3279 | -1600.4 | 2143.2 | 0.7734112
965 | 4825 | 3278.4 | -1600.8 | 2145.4 | 0.7742051
966 | 4830 | 3277.5 | -1600.8 | 2147.7 | 0.7750351
967 | 4835 | 3276.5 | -1600.8 | 2149.9 | 0.775829
968 | 4840 | 3275.6 | -1600.4 | 2152.1 | 0.776623
969 | 4845 | 3274.7 | -1600.8 | 2154.3 | 0.7774169
970 | 4850 | 3273.4 | -1600.8 | 2156.6 | 0.7782469
971 | 4855 | 3272.5 | -1600.8 | 2158.8 | 0.7790408
972 | 4860 | 3271.9 | -1600.8 | 2161 | 0.7798347
973 | 4865 | 3270.7 | -1600.4 | 2163.2 | 0.7806286
974 | 4870 | 3270 | -1600.8 | 2165.4 | 0.7814225
975 | 4875 | 3269.1 | -1600.8 | 2167.7 | 0.7822525
976 | 4880 | 3268.2 | -1600.8 | 2169.9 | 0.7830464
977 | 4885 | 3267.2 | -1600.8 | 2172.1 | 0.7838404
978 | 4890 | 3266.3 | -1600.8 | 2174.3 | 0.7846342
979 | 4895 | 3265.4 | -1600.4 | 2176.6 | 0.7854643
980 | 4900 | 3264.8 | -1600.8 | 2178.8 | 0.7862582
981 | 4905 | 3263.8 | -1600.8 | 2181 | 0.787052
982 | 4910 | 3262.6 | -1600.8 | 2183.2 | 0.7878459
983 | 4915 | 3261.4 | -1600.8 | 2185.5 | 0.788676
984 | 4920 | 3260.4 | -1600.8 | 2187.7 | 0.7894698
985 | 4925 | 3259.5 | -1600.4 | 2189.9 | 0.7902637
986 | 4930 | 3258.9 | -1600.8 | 2192.1 | 0.7910577
987 | 4935 | 3257.9 | -1600.4 | 2194.3 | 0.7918516
988 | 4940 | 3256.7 | -1600.4 | 2196.6 | 0.7926816
989 | 4945 | 3255.8 | -1600.8 | 2198.8 | 0.7934755
990 | 4950 | 3254.8 | -1600.4 | 2201 | 0.7942694
991 | 4955 | 3251.1 | -1600.4 | 2203.2 | 0.7950633
992 | 4960 | 3253 | -1600.8 | 2205.5 | 0.7958933
993 | 4965 | 3252.4 | -1600.8 | 2207.7 | 0.7966872
994 | 4970 | 3251.1 | -1600.4 | 2209.9 | 0.7974811
995 | 4975 | 3250.2 | -1600.8 | 2212.1 | 0.7982751
996 | 4980 | 3249.3 | -1600.8 | 2214.4 | 0.799105
997 | 4985 | 3248 | -1600.4 | 2216.6 | 0.799899
998 | 4990 | 3247.1 | -1600.8 | 2218.8 | 0.8006929
999 | 4995 | 3246.2 | -1600.8 | 2221 | 0.8014867
1000 | 5000 | 3244.9 | -1600.8 | 2223.3 | 0.8023168
1001 | 5005 | 3244 | -1600.8 | 2225.5 | 0.8031107
1002 | 5010 | 3243.1 | -1600.8 | 2227.7 | 0.8039045
1003 | 5015 | 3242.1 | -1600.8 | 2229.9 | 0.8046984
1004 | 5020 | 3241.2 | -1600.8 | 2232.1 | 0.8054924
1005 | 5025 | 3240.3 | -1600.8 | 2234.4 | 0.8063223
1006 | 5030 | 3239 | -1600.8 | 2236.6 | 0.8071163
1007 | 5035 | 3237.8 | -1600.8 | 2238.8 | 0.8079102
1008 | 5040 | 3236.9 | -1600.8 | 2241 | 0.8087041
1009 | 5045 | 3236.2 | -1600.4 | 2243.3 | 0.8095341
1010 | 5050 | 3235.3 | -1600.4 | 2245.5 | 0.810328
1011 | 5055 | 3233.8 | -1600.8 | 2247.7 | 0.8111219
1012 | 5060 | 3232.5 | -1600.8 | 2249.9 | 0.8119158
1013 | 5065 | 3231.6 | -1600.8 | 2252.2 | 0.8127458
1014 | 5070 | 3230.7 | -1600.4 | 2254.4 | 0.8135397
1015 | 5075 | 3229.7 | -1600.4 | 2256.6 | 0.8143337
1016 | 5080 | 3228.8 | -1600.8 | 2258.8 | 0.8151276
1017 | 5085 | 3227.6 | -1600.8 | 2261 | 0.8159214
1018 | 5090 | 3226.3 | -1600.8 | 2263.3 | 0.8167515
1019 | 5095 | 3225.4 | -1600.8 | 2265.5 | 0.8175454
1020 | 5100 | 3224.2 | -1600.8 | 2267.7 | 0.8183392
1021 | 5105 | 3223.2 | -1600.4 | 2269.9 | 0.8191331
1022 | 5110 | 3222.3 | -1600.8 | 2272.2 | 0.8199632
1023 | 5115 | 3221.4 | -1600.8 | 2274.4 | 0.820757
1024 | 5120 | 3219.8 | -1600.8 | 2276.6 | 0.821551
1025 | 5125 | 3218.6 | -1600.8 | 2278.8 | 0.8223449
1026 | 5130 | 3217.3 | -1600.8 | 2281.1 | 0.8231749
1027 | 5135 | 3216.7 | -1600.4 | 2283.3 | 0.8239688
1028 | 5140 | 3215.5 | -1600.8 | 2285.5 | 0.8247627
1029 | 5145 | 3214.2 | -1600.8 | 2287.7 | 0.8255566
1030 | 5150 | 3213 | -1600.4 | 2289.9 | 0.8263505
1031 | 5155 | 3212.1 | -1600.8 | 2292.2 | 0.8271805
1032 | 5160 | 3210.8 | -1600.8 | 2294.4 | 0.8279744
1033 | 5165 | 3209.9 | -1600.8 | 2296.6 | 0.8287684
1034 | 5170 | 3209 | -1600.4 | 2298.8 | 0.8295622
1035 | 5175 | 3207.7 | -1600.8 | 2301.1 | 0.8303922
1036 | 5180 | 3206.2 | -1600.4 | 2303.3 | 0.8311862
1037 | 5185 | 3204.9 | -1600.4 | 2305.5 | 0.83198
1038 | 5190 | 3200.9 | -1600.4 | 2307.7 | 0.8327739
1039 | 5195 | 3202.8 | -1600.8 | 2310 | 0.833604
1040 | 5200 | 3201.5 | -1600.8 | 2312.2 | 0.8343979
1041 | 5205 | 3200.6 | -1600.4 | 2314.4 | 0.8351917
1042 | 5210 | 3199 | -1600.4 | 2316.6 | 0.8359857
1043 | 5215 | 3197.8 | -1600.8 | 2318.8 | 0.8367796
1044 | 5220 | 3194.1 | -1600.8 | 2321.1 | 0.8376096
1045 | 5225 | 3195.9 | -1600.4 | 2323.3 | 0.8384035
1046 | 5230 | 3194.7 | -1600.8 | 2325.5 | 0.8391974
1047 | 5235 | 3193.5 | -1600.4 | 2327.7 | 0.8399913
1048 | 5240 | 3191.9 | -1600.4 | 2330 | 0.8408213
1049 | 5245 | 3190.7 | -1600.4 | 2332.2 | 0.8416152
1050 | 5250 | 3189.4 | -1600.8 | 2334.4 | 0.8424091
1051 | 5255 | 3188.2 | -1600.8 | 2336.6 | 0.8432031
1052 | 5260 | 3187.3 | -1600.4 | 2338.9 | 0.844033
1053 | 5265 | 3186 | -1600.4 | 2341.1 | 0.844827
1054 | 5270 | 3184.5 | -1600.4 | 2343.3 | 0.8456209
1055 | 5275 | 3183.2 | -1600.8 | 2345.5 | 0.8464147
1056 | 5280 | 3182 | -1600.8 | 2347.7 | 0.8472086
1057 | 5285 | 3180.8 | -1600.4 | 2350 | 0.8480387
1058 | 5290 | 3179.8 | -1600.4 | 2352.2 | 0.8488325
1059 | 5295 | 3178.3 | -1600.8 | 2354.4 | 0.8496264
1060 | 5300 | 3176.7 | -1600.4 | 2356.6 | 0.8504204
1061 | 5305 | 3175.5 | -1600.8 | 2358.9 | 0.8512504
1062 | 5310 | 3174.2 | -1600.8 | 2361.1 | 0.8520443
1063 | 5315 | 3173 | -1600.4 | 2363.3 | 0.8528382
1064 | 5320 | 3171.8 | -1600.8 | 2365.5 | 0.8536321
1065 | 5325 | 3170.5 | -1600.8 | 2367.8 | 0.8544621
1066 | 5330 | 3169 | -1600.8 | 2370 | 0.855256
1067 | 5335 | 3167.7 | -1600.8 | 2372.2 | 0.8560499
1068 | 5340 | 3166.5 | -1600.4 | 2374.4 | 0.8568438
1069 | 5345 | 3165.3 | -1600.4 | 2376.6 | 0.8576378
1070 | 5350 | 3163.7 | -1600.8 | 2378.9 | 0.8584677
1071 | 5355 | 3162.5 | -1600.8 | 2381.1 | 0.8592617
1072 | 5360 | 3160.6 | -1600.4 | 2383.3 | 0.8600556
1073 | 5365 | 3159.4 | -1600.8 | 2385.5 | 0.8608494
1074 | 5370 | 3158.1 | -1600.4 | 2387.8 | 0.8616795
1075 | 5375 | 3156.9 | -1600.8 | 2390 | 0.8624734
1076 | 5380 | 3155.6 | -1600.8 | 2392.2 | 0.8632672
1077 | 5385 | 3154.4 | -1600.8 | 2394.4 | 0.8640611
1078 | 5390 | 3152.5 | -1600.4 | 2396.7 | 0.8648912
1079 | 5395 | 3151.3 | -1600.8 | 2398.9 | 0.865685
1080 | 5400 | 3149.8 | -1600.8 | 2401.1 | 0.866479
1081 | 5405 | 3148.5 | -1600.8 | 2403.3 | 0.8672729
1082 | 5410 | 3147 | -1600.8 | 2405.6 | 0.8681029
1083 | 5415 | 3145.7 | -1600.4 | 2407.8 | 0.8688968
1084 | 5420 | 3143.9 | -1600.8 | 2410 | 0.8696907
1085 | 5425 | 3142.3 | -1600.8 | 2412.2 | 0.8704846
1086 | 5430 | 3141.4 | -1600.4 | 2414.4 | 0.8712785
1087 | 5435 | 3140.1 | -1600.4 | 2416.7 | 0.8721085
1088 | 5440 | 3138.6 | -1600.8 | 2418.9 | 0.8729024
1089 | 5445 | 3137 | -1600.4 | 2421.1 | 0.8736964
1090 | 5450 | 3134.9 | -1600.8 | 2423.3 | 0.8744903
1091 | 5455 | 3130.8 | -1600.8 | 2425.6 | 0.8753203
1092 | 5460 | 3132.4 | -1600.8 | 2427.8 | 0.8761142
1093 | 5465 | 3130.8 | -1600.8 | 2430 | 0.8769081
1094 | 5470 | 3129.3 | -1600.8 | 2432.2 | 0.8777019
1095 | 5475 | 3128.1 | -1600.4 | 2434.5 | 0.8785319
1096 | 5480 | 3126.2 | -1600.8 | 2436.7 | 0.8793259
1097 | 5485 | 3125 | -1600.4 | 2438.9 | 0.8801197
1098 | 5490 | 3123.4 | -1600.4 | 2441.1 | 0.8809137
1099 | 5495 | 3121.5 | -1600.8 | 2443.3 | 0.8817076
1100 | 5500 | 3120 | -1600.4 | 2445.6 | 0.8825376
1101 | 5505 | 3118.4 | -1600.8 | 2447.8 | 0.8833315
1102 | 5510 | 3116.6 | -1600.8 | 2450 | 0.8841254
1103 | 5515 | 3115.3 | -1600.4 | 2452.2 | 0.8849193
1104 | 5520 | 3113.8 | -1600.4 | 2454.5 | 0.8857493
1105 | 5525 | 3112.2 | -1600.8 | 2456.7 | 0.8865432
1106 | 5530 | 3110.7 | -1600.8 | 2458.9 | 0.8873371
1107 | 5535 | 3109.1 | -1600.8 | 2461.1 | 0.8881311
1108 | 5540 | 3107 | -1600.8 | 2463.4 | 0.888961
1109 | 5545 | 3105.4 | -1600.8 | 2465.6 | 0.889755
1110 | 5550 | 3103.9 | -1600.8 | 2467.8 | 0.8905489
1111 | 5555 | 3102.3 | -1600.8 | 2470 | 0.8913428
1112 | 5560 | 3100.8 | -1600.4 | 2472.2 | 0.8921366
1113 | 5565 | 3098.9 | -1600.8 | 2474.5 | 0.8929667
1114 | 5570 | 3097 | -1600.8 | 2476.7 | 0.8937606
1115 | 5575 | 3095.5 | -1600.8 | 2478.9 | 0.8945544
1116 | 5580 | 3093.6 | -1600.8 | 2481.1 | 0.8953484
1117 | 5585 | 3092.1 | -1600.8 | 2483.4 | 0.8961784
1118 | 5590 | 3090.2 | -1600.8 | 2485.6 | 0.8969723
1119 | 5595 | 3088.7 | -1600.8 | 2487.8 | 0.8977662
1120 | 5600 | 3086.5 | -1600.8 | 2490 | 0.8985601
1121 | 5605 | 3085 | -1600.8 | 2492.3 | 0.8993901
1122 | 5610 | 3083.4 | -1600.8 | 2494.5 | 0.900184
1123 | 5615 | 3081.5 | -1600.8 | 2496.7 | 0.9009779
1124 | 5620 | 3079.4 | -1600.8 | 2498.9 | 0.9017718
1125 | 5625 | 3077.8 | -1600.8 | 2501.1 | 0.9025658
1126 | 5630 | 3075.7 | -1600.8 | 2503.4 | 0.9033957
1127 | 5635 | 3074.1 | -1600.8 | 2505.6 | 0.9041896
1128 | 5640 | 3072.2 | -1600.8 | 2507.8 | 0.9049836
1129 | 5645 | 3070.4 | -1600.8 | 2510 | 0.9057775
1130 | 5650 | 3068.5 | -1600.8 | 2512.3 | 0.9066074
1131 | 5655 | 3066.4 | -1600.8 | 2514.5 | 0.9074014
1132 | 5660 | 3064.2 | -1600.8 | 2516.7 | 0.9081953
1133 | 5665 | 3062.6 | -1600.4 | 2518.9 | 0.9089891
1134 | 5670 | 3060.8 | -1600.8 | 2521.2 | 0.9098191
1135 | 5675 | 3058.9 | -1600.8 | 2523.4 | 0.9106131
1136 | 5680 | 3057.1 | -1600.4 | 2525.6 | 0.9114071
1137 | 5685 | 3054.9 | -1600.8 | 2527.8 | 0.9122009
1138 | 5690 | 3053.3 | -1600.8 | 2530.1 | 0.9130309
1139 | 5695 | 3050.9 | -1600.8 | 2532.3 | 0.9138248
1140 | 5700 | 3048.7 | -1600.8 | 2534.5 | 0.9146187
1141 | 5705 | 3046.8 | -1600.4 | 2536.7 | 0.9154126
1142 | 5710 | 3045 | -1600.8 | 2538.9 | 0.9162065
1143 | 5715 | 3040 | -1600.8 | 2541.2 | 0.9170365
1144 | 5720 | 3041.2 | -1600.8 | 2543.4 | 0.9178304
1145 | 5725 | 3038.5 | -1600.8 | 2545.6 | 0.9186244
1146 | 5730 | 3036.6 | -1600.8 | 2547.8 | 0.9194183
1147 | 5735 | 3034.4 | -1600.4 | 2550.1 | 0.9202483
1148 | 5740 | 3032.6 | -1600.8 | 2552.3 | 0.9210421
1149 | 5745 | 3027.6 | -1600.8 | 2554.5 | 0.9218361
1150 | 5750 | 3028.5 | -1600.8 | 2556.7 | 0.92263
1151 | 5755 | 3026.1 | -1600.8 | 2559 | 0.9234599
1152 | 5760 | 3023.3 | -1600.8 | 2561.2 | 0.9242539
1153 | 5765 | 3021.4 | -1600.8 | 2563.4 | 0.9250478
1154 | 5770 | 3019.2 | -1600.8 | 2565.6 | 0.9258417
1155 | 5775 | 3017.1 | -1600.8 | 2567.8 | 0.9266356
1156 | 5780 | 3014.9 | -1600.8 | 2570.1 | 0.9274656
1157 | 5785 | 3012.1 | -1600.8 | 2572.3 | 0.9282595
1158 | 5790 | 3009.9 | -1600.8 | 2574.5 | 0.9290534
1159 | 5795 | 3007.5 | -1600.8 | 2576.7 | 0.9298473
1160 | 5800 | 3005.3 | -1600.8 | 2579 | 0.9306773
1161 | 5805 | 3003.1 | -1600.4 | 2581.2 | 0.9314712
1162 | 5810 | 3000.6 | -1600.8 | 2583.4 | 0.9322651
1163 | 5815 | 2997.8 | -1600.8 | 2585.6 | 0.9330591
1164 | 5820 | 2995.1 | -1600.4 | 2587.9 | 0.933889
1165 | 5825 | 2992.9 | -1600.8 | 2590.1 | 0.934683
1166 | 5830 | 2990.4 | -1600.8 | 2592.3 | 0.9354769
1167 | 5835 | 2988.2 | -1600.8 | 2594.5 | 0.9362708
1168 | 5840 | 2985.8 | -1600.8 | 2596.7 | 0.9370646
1169 | 5845 | 2982.3 | -1600.8 | 2599 | 0.9378946
1170 | 5850 | 2979.9 | -1600.8 | 2601.2 | 0.9386886
1171 | 5855 | 2977.1 | -1600.8 | 2603.4 | 0.9394825
1172 | 5860 | 2974.6 | -1600.8 | 2605.6 | 0.9402764
1173 | 5865 | 2972.1 | -1600.8 | 2607.9 | 0.9411064
1174 | 5870 | 2969.3 | -1600.8 | 2610.1 | 0.9419003
1175 | 5875 | 2965.9 | -1600.8 | 2612.3 | 0.9426942
1176 | 5880 | 2963.1 | -1600.8 | 2614.5 | 0.9434881
1177 | 5885 | 2960.3 | -1600.8 | 2616.8 | 0.9443181
1178 | 5890 | 2957.5 | -1600.8 | 2619 | 0.945112
1179 | 5895 | 2954.4 | -1600.8 | 2621.2 | 0.9459059
1180 | 5900 | 2951.6 | -1600.8 | 2623.4 | 0.9466998
1181 | 5905 | 2947.9 | -1600.8 | 2625.7 | 0.9475298
1182 | 5910 | 2944.8 | -1600.8 | 2627.9 | 0.9483237
1183 | 5915 | 2942 | -1600.8 | 2630.1 | 0.9491177
1184 | 5920 | 2938.6 | -1600.8 | 2632.3 | 0.9499116
1185 | 5925 | 2935.8 | -1600.8 | 2634.5 | 0.9507055
1186 | 5930 | 2932.4 | -1600.8 | 2636.8 | 0.9515355
1187 | 5935 | 2928.4 | -1600.8 | 2639 | 0.9523293
1188 | 5940 | 2925 | -1600.8 | 2641.2 | 0.9531233
1189 | 5945 | 2921.6 | -1600.8 | 2643.4 | 0.9539171
1190 | 5950 | 2917.9 | -1600.8 | 2645.7 | 0.9547471
1191 | 5955 | 2915.1 | -1600.8 | 2647.9 | 0.9555411
1192 | 5960 | 2911 | -1600.8 | 2650.1 | 0.956335
1193 | 5965 | 2906.7 | -1600.8 | 2652.3 | 0.9571289
1194 | 5970 | 2903 | -1600.8 | 2654.6 | 0.9579589
1195 | 5975 | 2898.9 | -1600.8 | 2656.8 | 0.9587528
1196 | 5980 | 2892.1 | -1600.8 | 2659 | 0.9595467
1197 | 5985 | 2891.5 | -1600.8 | 2661.2 | 0.9603406
1198 | 5990 | 2887.5 | -1600.8 | 2663.4 | 0.9611345
1199 | 5995 | 2882.2 | -1600.8 | 2665.7 | 0.9619645
1200 | 6000 | 2877.9 | -1600.8 | 2667.9 | 0.9627584
1201 | 6005 | 2873.8 | -1600.8 | 2670.1 | 0.9635524
1202 | 6010 | 2869.5 | -1600.8 | 2672.3 | 0.9643463
1203 | 6015 | 2865.2 | -1600.8 | 2674.6 | 0.9651763
1204 | 6020 | 2860.5 | -1600.8 | 2676.8 | 0.9659702
1205 | 6025 | 2854.6 | -1600.8 | 2679 | 0.9667641
1206 | 6030 | 2850 | -1600.8 | 2681.2 | 0.967558
1207 | 6035 | 2845.3 | -1600.8 | 2683.5 | 0.968388
1208 | 6040 | 2840 | -1600.8 | 2685.7 | 0.9691818
1209 | 6045 | 2835.1 | -1600.8 | 2687.9 | 0.9699758
1210 | 6050 | 2830.1 | -1600.8 | 2690.1 | 0.9707697
1211 | 6055 | 2823.3 | -1600.8 | 2692.4 | 0.9715996
1212 | 6060 | 2817.7 | -1600.8 | 2694.6 | 0.9723936
1213 | 6065 | 2812.1 | -1600.8 | 2696.8 | 0.9731875
1214 | 6070 | 2806.6 | -1600.8 | 2699 | 0.9739814
1215 | 6075 | 2800.7 | -1600.8 | 2701.2 | 0.9747753
1216 | 6080 | 2794.8 | -1600.8 | 2703.5 | 0.9756053
1217 | 6085 | 2786.7 | -1600.8 | 2705.7 | 0.9763992
1218 | 6090 | 2780.5 | -1600.8 | 2707.9 | 0.9771931
1219 | 6095 | 2774.3 | -1600.8 | 2710.1 | 0.9779871
1220 | 6100 | 2767.5 | -1600.8 | 2712.4 | 0.978817
1221 | 6105 | 2761 | -1600.8 | 2714.6 | 0.979611
1222 | 6110 | 2753.9 | -1600.8 | 2716.8 | 0.9804049
1223 | 6115 | 2744.9 | -1600.8 | 2719 | 0.9811988
1224 | 6120 | 2737.4 | -1600.8 | 2721.3 | 0.9820288
1225 | 6125 | 2729.4 | -1600.8 | 2723.5 | 0.9828227
1226 | 6130 | 2721.9 | -1600.8 | 2725.7 | 0.9836166
1227 | 6135 | 2713.9 | -1600.8 | 2727.9 | 0.9844105
1228 | 6140 | 2705.5 | -1600.8 | 2730.1 | 0.9852045
1229 | 6145 | 2695 | -1600.8 | 2732.4 | 0.9860343
1230 | 6150 | 2686 | -1600.8 | 2734.6 | 0.9868283
1231 | 6155 | 2677 | -1600.8 | 2736.8 | 0.9876222
1232 | 6160 | 2667.7 | -1600.8 | 2739 | 0.9884161
1233 | 6165 | 2658.4 | -1600.8 | 2741.3 | 0.9892461
1234 | 6170 | 2648.8 | -1600.8 | 2743.5 | 0.99004
1235 | 6175 | 2636.4 | -1600.8 | 2745.7 | 0.9908339
1236 | 6180 | 2626.1 | -1600.8 | 2747.9 | 0.9916278
1237 | 6185 | 2615.6 | -1600.8 | 2750.2 | 0.9924578
1238 | 6190 | 2605.4 | -1600.8 | 2752.4 | 0.9932517
1239 | 6195 | 2594.8 | -1600.8 | 2754.6 | 0.9940457
1240 | 6200 | 2583.7 | -1600.8 | 2756.8 | 0.9948395
1241 | 6205 | 2569.7 | -1600.8 | 2759.1 | 0.9956696
1242 | 6210 | 2558.2 | -1600.8 | 2761.3 | 0.9964635
1243 | 6215 | 2546.1 | -1600.8 | 2763.5 | 0.9972574
1244 | 6220 | 2534.7 | -1600.8 | 2765.7 | 0.9980513
1245 | 6225 | 2522.9 | -1600.4 | 2767.9 | 0.9988452
1246 | 6230 | 2510.5 | -1600.8 | 2770.2 | 0.9996752
1247 | 6235 | 2498.1 | -1600.8 | 2771.1 | 1