## 0
| t/s | U/mV | I/mA | Q/mAh | SOC
0 | 0 | 3838.9 | -1600.4 | 0 | 0
1 | 5 | 3800.5 | -1600.4 | 2.2 | 0.0008557981
2 | 10 | 3786.5 | -1600.8 | 4.4 | 0.001711596
3 | 15 | 3779.4 | -1600.8 | 6.7 | 0.002606294
4 | 20 | 3774.4 | -1600.4 | 8.9 | 0.003462092
5 | 25 | 3769.8 | -1600.8 | 11.1 | 0.00431789
6 | 30 | 3766.4 | -1600.8 | 13.3 | 0.005173688
7 | 35 | 3763.3 | -1600.8 | 15.6 | 0.006068386
8 | 40 | 3761.1 | -1600.8 | 17.8 | 0.006924184
9 | 45 | 3755.5 | -1600.8 | 20 | 0.007779982
10 | 50 | 3757.4 | -1600.8 | 22.2 | 0.008635781
11 | 55 | 3755.2 | -1600.4 | 24.5 | 0.009530478
12 | 60 | 3753.7 | -1600.4 | 26.7 | 0.01038628
13 | 65 | 3752.4 | -1600.8 | 28.9 | 0.01124207
14 | 70 | 3750.9 | -1600.8 | 31.1 | 0.01209787
15 | 75 | 3750 | -1600.4 | 33.3 | 0.01295367
16 | 80 | 3748.7 | -1600.8 | 35.6 | 0.01384837
17 | 85 | 3747.8 | -1600.8 | 37.8 | 0.01470417
18 | 90 | 3746.8 | -1600.4 | 40 | 0.01555996
19 | 95 | 3745.9 | -1600.8 | 42.2 | 0.01641576
20 | 100 | 3745 | -1600.8 | 44.5 | 0.01731046
21 | 105 | 3744.4 | -1600.8 | 46.7 | 0.01816626
22 | 110 | 3743.7 | -1600.8 | 48.9 | 0.01902206
23 | 115 | 3743.1 | -1600.8 | 51.1 | 0.01987785
24 | 120 | 3742.2 | -1600.4 | 53.4 | 0.02077255
25 | 125 | 3741.6 | -1600.4 | 55.6 | 0.02162835
26 | 130 | 3741 | -1600.8 | 57.8 | 0.02248415
27 | 135 | 3740.6 | -1600.8 | 60 | 0.02333995
28 | 140 | 3740 | -1600.8 | 62.2 | 0.02419575
29 | 145 | 3739.4 | -1600.8 | 64.5 | 0.02509044
30 | 150 | 3738.8 | -1600.8 | 66.7 | 0.02594624
31 | 155 | 3738.5 | -1600.8 | 68.9 | 0.02680204
32 | 160 | 3737.9 | -1600.4 | 71.1 | 0.02765784
33 | 165 | 3737.5 | -1600.8 | 73.4 | 0.02855254
34 | 170 | 3736.9 | -1600.8 | 75.6 | 0.02940833
35 | 175 | 3736.3 | -1600.8 | 77.8 | 0.03026413
36 | 180 | 3736 | -1600.8 | 80 | 0.03111993
37 | 185 | 3735.4 | -1600.4 | 82.3 | 0.03201463
38 | 190 | 3734.8 | -1600.8 | 84.5 | 0.03287043
39 | 195 | 3734.8 | -1600.8 | 86.7 | 0.03372622
40 | 200 | 3734.1 | -1600.8 | 88.9 | 0.03458202
41 | 205 | 3733.8 | -1600.4 | 91.1 | 0.03543782
42 | 210 | 3733.5 | -1600.8 | 93.4 | 0.03633252
43 | 215 | 3732.9 | -1600.8 | 95.6 | 0.03718831
44 | 220 | 3732.3 | -1600.8 | 97.8 | 0.03804411
45 | 225 | 3732.3 | -1600.8 | 100 | 0.03889991
46 | 230 | 3732 | -1600.4 | 102.3 | 0.03979461
47 | 235 | 3731.3 | -1600.4 | 104.5 | 0.04065041
48 | 240 | 3731 | -1600.4 | 106.7 | 0.0415062
49 | 245 | 3730.7 | -1600.4 | 108.9 | 0.042362
50 | 250 | 3730.1 | -1600.4 | 111.2 | 0.0432567
51 | 255 | 3730.1 | -1600.8 | 113.4 | 0.0441125
52 | 260 | 3729.5 | -1600.4 | 115.6 | 0.0449683
53 | 265 | 3729.2 | -1600.8 | 117.8 | 0.0458241
54 | 270 | 3728.6 | -1600.4 | 120 | 0.0466799
55 | 275 | 3728.2 | -1600.8 | 122.3 | 0.04757459
56 | 280 | 3727.9 | -1600.4 | 124.5 | 0.04843039
57 | 285 | 3727.6 | -1600.8 | 126.7 | 0.04928619
58 | 290 | 3727.3 | -1600.8 | 128.9 | 0.05014198
59 | 295 | 3726.7 | -1600.4 | 131.2 | 0.05103668
60 | 300 | 3726.4 | -1600.4 | 133.4 | 0.05189248
61 | 305 | 3726.1 | -1600.4 | 135.6 | 0.05274828
62 | 310 | 3721.7 | -1600.8 | 137.8 | 0.05360408
63 | 315 | 3725.5 | -1600.8 | 140.1 | 0.05449878
64 | 320 | 3724.8 | -1600.8 | 142.3 | 0.05535458
65 | 325 | 3724.2 | -1600.8 | 144.5 | 0.05621037
66 | 330 | 3723.9 | -1600.8 | 146.7 | 0.05706617
67 | 335 | 3723.6 | -1600.8 | 148.9 | 0.05792196
68 | 340 | 3719.6 | -1600.8 | 151.2 | 0.05881666
69 | 345 | 3722.7 | -1600.4 | 153.4 | 0.05967246
70 | 350 | 3722 | -1600.4 | 155.6 | 0.06052826
71 | 355 | 3721.4 | -1600.8 | 157.8 | 0.06138406
72 | 360 | 3721.1 | -1600.8 | 160.1 | 0.06227876
73 | 365 | 3720.8 | -1600.8 | 162.3 | 0.06313456
74 | 370 | 3720.5 | -1600.8 | 164.5 | 0.06399035
75 | 375 | 3719.9 | -1600.8 | 166.7 | 0.06484615
76 | 380 | 3719.6 | -1600.8 | 169 | 0.06574085
77 | 385 | 3718.9 | -1600.8 | 171.2 | 0.06659665
78 | 390 | 3718.6 | -1600.8 | 173.4 | 0.06745245
79 | 395 | 3718 | -1600.8 | 175.6 | 0.06830825
80 | 400 | 3717.7 | -1600.8 | 177.9 | 0.06920294
81 | 405 | 3717.4 | -1600.4 | 180.1 | 0.07005874
82 | 410 | 3716.8 | -1600.8 | 182.3 | 0.07091454
83 | 415 | 3716.5 | -1600.8 | 184.5 | 0.07177033
84 | 420 | 3715.8 | -1600.8 | 186.7 | 0.07262614
85 | 425 | 3715.5 | -1600.4 | 189 | 0.07352083
86 | 430 | 3715.2 | -1600.4 | 191.2 | 0.07437663
87 | 435 | 3714.6 | -1600.8 | 193.4 | 0.07523242
88 | 440 | 3714.3 | -1600.4 | 195.6 | 0.07608823
89 | 445 | 3713.7 | -1600.4 | 197.9 | 0.07698292
90 | 450 | 3713.4 | -1600.8 | 200.1 | 0.07783873
91 | 455 | 3712.7 | -1600.8 | 202.3 | 0.07869452
92 | 460 | 3712.4 | -1600.4 | 204.5 | 0.07955032
93 | 465 | 3711.8 | -1600.4 | 206.8 | 0.08044502
94 | 470 | 3711.5 | -1600.8 | 209 | 0.08130082
95 | 475 | 3710.9 | -1600.8 | 211.2 | 0.08215661
96 | 480 | 3710.3 | -1600.8 | 213.4 | 0.08301241
97 | 485 | 3709.6 | -1600.4 | 215.6 | 0.08386821
98 | 490 | 3709.6 | -1600.4 | 217.9 | 0.0847629
99 | 495 | 3708.7 | -1600.8 | 220.1 | 0.0856187
100 | 500 | 3708.1 | -1600.8 | 222.3 | 0.0864745
101 | 505 | 3707.5 | -1600.4 | 224.5 | 0.0873303
102 | 510 | 3707.2 | -1600.8 | 226.8 | 0.088225
103 | 515 | 3706.5 | -1600.4 | 229 | 0.0890808
104 | 520 | 3706.2 | -1600.4 | 231.2 | 0.08993659
105 | 525 | 3705.9 | -1600.8 | 233.4 | 0.09079239
106 | 530 | 3705.3 | -1600.8 | 235.7 | 0.09168709
107 | 535 | 3705 | -1600.4 | 237.9 | 0.09254289
108 | 540 | 3704.4 | -1600.8 | 240.1 | 0.09339869
109 | 545 | 3703.4 | -1600.4 | 242.3 | 0.09425449
110 | 550 | 3703.4 | -1600.8 | 244.5 | 0.09511028
111 | 555 | 3702.8 | -1600.8 | 246.8 | 0.09600499
112 | 560 | 3702.5 | -1600.8 | 249 | 0.09686078
113 | 565 | 3701.9 | -1600.4 | 251.2 | 0.09771658
114 | 570 | 3701.3 | -1600.8 | 253.4 | 0.09857237
115 | 575 | 3697.6 | -1600.4 | 255.7 | 0.09946707
116 | 580 | 3700.3 | -1600.8 | 257.9 | 0.1003229
117 | 585 | 3699.7 | -1600.8 | 260.1 | 0.1011787
118 | 590 | 3699.4 | -1600.4 | 262.3 | 0.1020345
119 | 595 | 3698.8 | -1600.8 | 264.6 | 0.1029292
120 | 600 | 3698.2 | -1600.4 | 266.8 | 0.103785
121 | 605 | 3697.6 | -1600.8 | 269 | 0.1046408
122 | 610 | 3697.2 | -1600.4 | 271.2 | 0.1054966
123 | 615 | 3696.6 | -1600.4 | 273.4 | 0.1063524
124 | 620 | 3696.3 | -1600.4 | 275.7 | 0.1072471
125 | 625 | 3695.7 | -1600.4 | 277.9 | 0.1081029
126 | 630 | 3694.5 | -1600.4 | 280.1 | 0.1089587
127 | 635 | 3694.1 | -1600.8 | 282.3 | 0.1098144
128 | 640 | 3693.5 | -1600.4 | 284.6 | 0.1107092
129 | 645 | 3693.2 | -1600.8 | 286.8 | 0.1115649
130 | 650 | 3692.6 | -1600.8 | 289 | 0.1124207
131 | 655 | 3692 | -1600.4 | 291.2 | 0.1132765
132 | 660 | 3691.4 | -1600.8 | 293.5 | 0.1141712
133 | 665 | 3691 | -1600.4 | 295.7 | 0.115027
134 | 670 | 3690.4 | -1600.4 | 297.9 | 0.1158828
135 | 675 | 3689.8 | -1600.8 | 300.1 | 0.1167386
136 | 680 | 3689.2 | -1600.4 | 302.3 | 0.1175944
137 | 685 | 3688.6 | -1600.8 | 304.6 | 0.1184891
138 | 690 | 3688.3 | -1600.8 | 306.8 | 0.1193449
139 | 695 | 3687.9 | -1600.4 | 309 | 0.1202007
140 | 700 | 3687.3 | -1600.8 | 311.2 | 0.1210565
141 | 705 | 3686.7 | -1600.8 | 313.5 | 0.1219512
142 | 710 | 3686.1 | -1600.4 | 315.7 | 0.122807
143 | 715 | 3685.5 | -1600.4 | 317.9 | 0.1236628
144 | 720 | 3684.8 | -1600.8 | 320.1 | 0.1245186
145 | 725 | 3684.5 | -1600.8 | 322.4 | 0.1254133
146 | 730 | 3683.9 | -1600.8 | 324.6 | 0.1262691
147 | 735 | 3683.3 | -1600.4 | 326.8 | 0.1271249
148 | 740 | 3683 | -1600.8 | 329 | 0.1279807
149 | 745 | 3682.1 | -1600.8 | 331.2 | 0.1288365
150 | 750 | 3681.1 | -1600.8 | 333.5 | 0.1297312
151 | 755 | 3680.8 | -1600.4 | 335.7 | 0.130587
152 | 760 | 3680.2 | -1600.8 | 337.9 | 0.1314428
153 | 765 | 3679.9 | -1600.4 | 340.1 | 0.1322986
154 | 770 | 3679.3 | -1600.4 | 342.4 | 0.1331933
155 | 775 | 3678.3 | -1600.8 | 344.6 | 0.1340491
156 | 780 | 3677.7 | -1600.8 | 346.8 | 0.1349049
157 | 785 | 3677.7 | -1600.8 | 349 | 0.1357607
158 | 790 | 3677.1 | -1600.8 | 351.3 | 0.1366554
159 | 795 | 3676.5 | -1600.8 | 353.5 | 0.1375112
160 | 800 | 3675.9 | -1600.8 | 355.7 | 0.138367
161 | 805 | 3675.2 | -1600.4 | 357.9 | 0.1392228
162 | 810 | 3674.6 | -1600.4 | 360.1 | 0.1400786
163 | 815 | 3674.3 | -1600.8 | 362.4 | 0.1409733
164 | 820 | 3673.7 | -1600.8 | 364.6 | 0.1418291
165 | 825 | 3673.1 | -1600.4 | 366.8 | 0.1426849
166 | 830 | 3672.4 | -1600.8 | 369 | 0.1435407
167 | 835 | 3671.8 | -1600.4 | 371.3 | 0.1444354
168 | 840 | 3668.1 | -1600.4 | 373.5 | 0.1452912
169 | 845 | 3670.9 | -1600.4 | 375.7 | 0.146147
170 | 850 | 3670.3 | -1600.4 | 377.9 | 0.1470028
171 | 855 | 3669.7 | -1600.4 | 380.2 | 0.1478975
172 | 860 | 3669 | -1600.4 | 382.4 | 0.1487533
173 | 865 | 3668.4 | -1600.8 | 384.6 | 0.1496091
174 | 870 | 3664.7 | -1600.8 | 386.8 | 0.1504648
175 | 875 | 3667.2 | -1600.8 | 389 | 0.1513207
176 | 880 | 3666.6 | -1600.8 | 391.3 | 0.1522153
177 | 885 | 3665.9 | -1600.4 | 393.5 | 0.1530712
178 | 890 | 3665.3 | -1600.8 | 395.7 | 0.153927
179 | 895 | 3664.7 | -1600.8 | 397.9 | 0.1547827
180 | 900 | 3664.4 | -1600.4 | 400.2 | 0.1556775
181 | 905 | 3663.8 | -1600.8 | 402.4 | 0.1565332
182 | 910 | 3663.1 | -1600.4 | 404.6 | 0.157389
183 | 915 | 3662.5 | -1600.8 | 406.8 | 0.1582448
184 | 920 | 3661.9 | -1600.4 | 409.1 | 0.1591395
185 | 925 | 3661.3 | -1600.8 | 411.3 | 0.1599953
186 | 930 | 3660.7 | -1600.8 | 413.5 | 0.1608511
187 | 935 | 3660.4 | -1600.4 | 415.7 | 0.1617069
188 | 940 | 3659.7 | -1600.8 | 418 | 0.1626016
189 | 945 | 3659.1 | -1600.8 | 420.2 | 0.1634574
190 | 950 | 3658.5 | -1600.8 | 422.4 | 0.1643132
191 | 955 | 3657.6 | -1600.8 | 424.6 | 0.165169
192 | 960 | 3657.3 | -1600.4 | 426.8 | 0.1660248
193 | 965 | 3656.9 | -1600.4 | 429.1 | 0.1669195
194 | 970 | 3656.3 | -1600.8 | 431.3 | 0.1677753
195 | 975 | 3655.7 | -1600.8 | 433.5 | 0.1686311
196 | 980 | 3655.1 | -1600.8 | 435.7 | 0.1694869
197 | 985 | 3654.2 | -1600.8 | 438 | 0.1703816
198 | 990 | 3653.8 | -1600.8 | 440.2 | 0.1712374
199 | 995 | 3652.9 | -1600.8 | 442.4 | 0.1720932
200 | 1000 | 3652.3 | -1600.4 | 444.6 | 0.172949
201 | 1005 | 3651.7 | -1600.4 | 446.9 | 0.1738437
202 | 1010 | 3651.1 | -1600.4 | 449.1 | 0.1746995
203 | 1015 | 3650.4 | -1600.4 | 451.3 | 0.1755553
204 | 1020 | 3650.1 | -1600.8 | 453.5 | 0.1764111
205 | 1025 | 3649.5 | -1600.8 | 455.7 | 0.1772669
206 | 1030 | 3648.9 | -1600.8 | 458 | 0.1781616
207 | 1035 | 3648.3 | -1600.8 | 460.2 | 0.1790174
208 | 1040 | 3647.6 | -1600.8 | 462.4 | 0.1798732
209 | 1045 | 3647 | -1600.8 | 464.6 | 0.180729
210 | 1050 | 3646.7 | -1600.8 | 466.9 | 0.1816237
211 | 1055 | 3646.1 | -1600.8 | 469.1 | 0.1824795
212 | 1060 | 3645.5 | -1600.4 | 471.3 | 0.1833353
213 | 1065 | 3644.9 | -1600.8 | 473.5 | 0.1841911
214 | 1070 | 3643.9 | -1600.8 | 475.8 | 0.1850858
215 | 1075 | 3640.2 | -1600.8 | 478 | 0.1859416
216 | 1080 | 3643 | -1600.8 | 480.2 | 0.1867974
217 | 1085 | 3642.4 | -1600.8 | 482.4 | 0.1876532
218 | 1090 | 3641.8 | -1600.8 | 484.6 | 0.188509
219 | 1095 | 3641.1 | -1600.8 | 486.9 | 0.1894037
220 | 1100 | 3637.1 | -1600.8 | 489.1 | 0.1902595
221 | 1105 | 3636.5 | -1600.8 | 491.3 | 0.1911153
222 | 1110 | 3639.3 | -1600.8 | 493.5 | 0.1919711
223 | 1115 | 3638.7 | -1600.8 | 495.8 | 0.1928658
224 | 1120 | 3638 | -1600.8 | 498 | 0.1937216
225 | 1125 | 3637.4 | -1600.8 | 500.2 | 0.1945774
226 | 1130 | 3634 | -1600.4 | 502.4 | 0.1954332
227 | 1135 | 3636.2 | -1600.4 | 504.7 | 0.1963279
228 | 1140 | 3635.6 | -1600.8 | 506.9 | 0.1971837
229 | 1145 | 3634.9 | -1600.8 | 509.1 | 0.1980395
230 | 1150 | 3634.6 | -1600.8 | 511.3 | 0.1988952
231 | 1155 | 3633.7 | -1600.4 | 513.5 | 0.199751
232 | 1160 | 3633.4 | -1600.8 | 515.8 | 0.2006457
233 | 1165 | 3632.8 | -1600.8 | 518 | 0.2015015
234 | 1170 | 3632.1 | -1600.8 | 520.2 | 0.2023573
235 | 1175 | 3631.5 | -1600.8 | 522.4 | 0.2032131
236 | 1180 | 3630.9 | -1600.4 | 524.7 | 0.2041078
237 | 1185 | 3630.3 | -1600.8 | 526.9 | 0.2049636
238 | 1190 | 3629.7 | -1600.8 | 529.1 | 0.2058194
239 | 1195 | 3629 | -1600.4 | 531.3 | 0.2066752
240 | 1200 | 3628.4 | -1600.4 | 533.6 | 0.2075699
241 | 1205 | 3627.8 | -1600.8 | 535.8 | 0.2084257
242 | 1210 | 3627.2 | -1600.4 | 538 | 0.2092815
243 | 1215 | 3626.6 | -1600.8 | 540.2 | 0.2101373
244 | 1220 | 3625.9 | -1600.4 | 542.4 | 0.2109931
245 | 1225 | 3625 | -1600.8 | 544.7 | 0.2118878
246 | 1230 | 3624.4 | -1600.8 | 546.9 | 0.2127436
247 | 1235 | 3623.8 | -1600.8 | 549.1 | 0.2135994
248 | 1240 | 3623.2 | -1600.4 | 551.3 | 0.2144552
249 | 1245 | 3622.5 | -1600.8 | 553.6 | 0.2153499
250 | 1250 | 3621.9 | -1600.8 | 555.8 | 0.2162057
251 | 1255 | 3621.3 | -1600.4 | 558 | 0.2170615
252 | 1260 | 3620.7 | -1600.8 | 560.2 | 0.2179173
253 | 1265 | 3620.1 | -1600.4 | 562.5 | 0.218812
254 | 1270 | 3619.4 | -1600.8 | 564.7 | 0.2196678
255 | 1275 | 3618.8 | -1600.4 | 566.9 | 0.2205236
256 | 1280 | 3618.5 | -1600.8 | 569.1 | 0.2213794
257 | 1285 | 3617.6 | -1600.4 | 571.3 | 0.2222352
258 | 1290 | 3617 | -1600.4 | 573.6 | 0.2231299
259 | 1295 | 3616.3 | -1600.4 | 575.8 | 0.2239857
260 | 1300 | 3615.7 | -1600.8 | 578 | 0.2248415
261 | 1305 | 3615.1 | -1600.4 | 580.2 | 0.2256973
262 | 1310 | 3614.8 | -1600.4 | 582.5 | 0.226592
263 | 1315 | 3613.9 | -1600.8 | 584.7 | 0.2274478
264 | 1320 | 3613.5 | -1600.4 | 586.9 | 0.2283036
265 | 1325 | 3612.9 | -1600.4 | 589.1 | 0.2291594
266 | 1330 | 3612.3 | -1600.4 | 591.4 | 0.2300541
267 | 1335 | 3611.1 | -1600.4 | 593.6 | 0.2309099
268 | 1340 | 3610.8 | -1600.4 | 595.8 | 0.2317657
269 | 1345 | 3609.8 | -1600.8 | 598 | 0.2326215
270 | 1350 | 3609.5 | -1600.4 | 600.2 | 0.2334773
271 | 1355 | 3608.9 | -1600.4 | 602.5 | 0.234372
272 | 1360 | 3608.3 | -1600.8 | 604.7 | 0.2352278
273 | 1365 | 3607.3 | -1600.4 | 606.9 | 0.2360836
274 | 1370 | 3607 | -1600.8 | 609.1 | 0.2369394
275 | 1375 | 3606.1 | -1600.8 | 611.4 | 0.2378341
276 | 1380 | 3605.5 | -1600.8 | 613.6 | 0.2386898
277 | 1385 | 3605.2 | -1600.8 | 615.8 | 0.2395456
278 | 1390 | 3604.2 | -1600.4 | 618 | 0.2404014
279 | 1395 | 3602.7 | -1600.8 | 620.3 | 0.2412961
280 | 1400 | 3603.3 | -1600.8 | 622.5 | 0.2421519
281 | 1405 | 3602.4 | -1600.8 | 624.7 | 0.2430077
282 | 1410 | 3602.1 | -1600.8 | 626.9 | 0.2438636
283 | 1415 | 3601.1 | -1600.4 | 629.1 | 0.2447193
284 | 1420 | 3600.5 | -1600.8 | 631.4 | 0.2456141
285 | 1425 | 3596.5 | -1600.4 | 633.6 | 0.2464698
286 | 1430 | 3599.6 | -1600.8 | 635.8 | 0.2473256
287 | 1435 | 3598.7 | -1600.4 | 638 | 0.2481814
288 | 1440 | 3598 | -1600.4 | 640.3 | 0.2490761
289 | 1445 | 3597.1 | -1600.8 | 642.5 | 0.2499319
290 | 1450 | 3596.5 | -1600.4 | 644.7 | 0.2507877
291 | 1455 | 3595.9 | -1600.4 | 646.9 | 0.2516435
292 | 1460 | 3595.6 | -1600.4 | 649.2 | 0.2525382
293 | 1465 | 3594.6 | -1600.8 | 651.4 | 0.253394
294 | 1470 | 3594 | -1600.4 | 653.6 | 0.2542498
295 | 1475 | 3593.4 | -1600.8 | 655.8 | 0.2551056
296 | 1480 | 3592.8 | -1600.8 | 658 | 0.2559614
297 | 1485 | 3592.1 | -1600.8 | 660.3 | 0.2568561
298 | 1490 | 3591.8 | -1600.4 | 662.5 | 0.2577119
299 | 1495 | 3590.9 | -1600.4 | 664.7 | 0.2585677
300 | 1500 | 3590.3 | -1600.8 | 666.9 | 0.2594235
301 | 1505 | 3589.7 | -1600.4 | 669.2 | 0.2603182
302 | 1510 | 3589 | -1600.4 | 671.4 | 0.261174
303 | 1515 | 3588.4 | -1600.4 | 673.6 | 0.2620298
304 | 1520 | 3588.1 | -1600.8 | 675.8 | 0.2628856
305 | 1525 | 3587.2 | -1600.8 | 678.1 | 0.2637803
306 | 1530 | 3586.6 | -1600.4 | 680.3 | 0.2646361
307 | 1535 | 3585.9 | -1600.8 | 682.5 | 0.2654919
308 | 1540 | 3585.3 | -1600.4 | 684.7 | 0.2663477
309 | 1545 | 3584.7 | -1600.4 | 686.9 | 0.2672035
310 | 1550 | 3584.1 | -1600.8 | 689.2 | 0.2680982
311 | 1555 | 3583.2 | -1600.4 | 691.4 | 0.268954
312 | 1560 | 3582.5 | -1600.4 | 693.6 | 0.2698098
313 | 1565 | 3581.9 | -1600.8 | 695.8 | 0.2706656
314 | 1570 | 3581 | -1600.4 | 698.1 | 0.2715603
315 | 1575 | 3580.7 | -1600.4 | 700.3 | 0.2724161
316 | 1580 | 3580.1 | -1600.4 | 702.5 | 0.2732719
317 | 1585 | 3579.1 | -1600.4 | 704.7 | 0.2741277
318 | 1590 | 3578.5 | -1600.8 | 706.9 | 0.2749835
319 | 1595 | 3577.9 | -1600.8 | 709.2 | 0.2758782
320 | 1600 | 3577.3 | -1600.4 | 711.4 | 0.276734
321 | 1605 | 3576.6 | -1600.4 | 713.6 | 0.2775898
322 | 1610 | 3576.3 | -1600.4 | 715.8 | 0.2784456
323 | 1615 | 3575.4 | -1600.4 | 718.1 | 0.2793403
324 | 1620 | 3574.8 | -1600.4 | 720.3 | 0.2801961
325 | 1625 | 3573.9 | -1600.8 | 722.5 | 0.2810518
326 | 1630 | 3573.5 | -1600.4 | 724.7 | 0.2819076
327 | 1635 | 3572.9 | -1600.4 | 727 | 0.2828023
328 | 1640 | 3572 | -1600.4 | 729.2 | 0.2836581
329 | 1645 | 3571.4 | -1600.8 | 731.4 | 0.284514
330 | 1650 | 3570.8 | -1600.4 | 733.6 | 0.2853698
331 | 1655 | 3570.1 | -1600.4 | 735.8 | 0.2862255
332 | 1660 | 3569.2 | -1600.8 | 738.1 | 0.2871202
333 | 1665 | 3568.6 | -1600.4 | 740.3 | 0.287976
334 | 1670 | 3568 | -1600.4 | 742.5 | 0.2888318
335 | 1675 | 3567.3 | -1600.4 | 744.7 | 0.2896876
336 | 1680 | 3566.7 | -1600.4 | 747 | 0.2905823
337 | 1685 | 3566.1 | -1600.4 | 749.2 | 0.2914381
338 | 1690 | 3565.5 | -1600.4 | 751.4 | 0.2922939
339 | 1695 | 3564.6 | -1600.4 | 753.6 | 0.2931497
340 | 1700 | 3564.2 | -1600.4 | 755.9 | 0.2940444
341 | 1705 | 3560.2 | -1600.4 | 758.1 | 0.2949002
342 | 1710 | 3563 | -1600.8 | 760.3 | 0.295756
343 | 1715 | 3562.4 | -1600.8 | 762.5 | 0.2966118
344 | 1720 | 3561.1 | -1600.8 | 764.7 | 0.2974676
345 | 1725 | 3560.8 | -1600.8 | 767 | 0.2983623
346 | 1730 | 3559.9 | -1600.4 | 769.2 | 0.2992181
347 | 1735 | 3559.6 | -1600.4 | 771.4 | 0.3000739
348 | 1740 | 3559 | -1600.4 | 773.6 | 0.3009297
349 | 1745 | 3558.4 | -1600.4 | 775.9 | 0.3018244
350 | 1750 | 3557.4 | -1600.4 | 778.1 | 0.3026802
351 | 1755 | 3556.8 | -1600.4 | 780.3 | 0.303536
352 | 1760 | 3556.2 | -1600.4 | 782.5 | 0.3043918
353 | 1765 | 3555.9 | -1600.4 | 784.7 | 0.3052476
354 | 1770 | 3554.9 | -1600.4 | 787 | 0.3061423
355 | 1775 | 3554 | -1600.4 | 789.2 | 0.3069981
356 | 1780 | 3553.4 | -1600.4 | 791.4 | 0.3078539
357 | 1785 | 3553.1 | -1600.4 | 793.6 | 0.3087097
358 | 1790 | 3552.2 | -1600.4 | 795.9 | 0.3096044
359 | 1795 | 3551.5 | -1600.4 | 798.1 | 0.3104602
360 | 1800 | 3550.9 | -1600.4 | 800.3 | 0.311316
361 | 1805 | 3550.3 | -1600.4 | 802.5 | 0.3121718
362 | 1810 | 3549.4 | -1600.4 | 804.8 | 0.3130665
363 | 1815 | 3548.7 | -1600.4 | 807 | 0.3139223
364 | 1820 | 3548.1 | -1600.4 | 809.2 | 0.3147781
365 | 1825 | 3547.5 | -1600.4 | 811.4 | 0.3156339
366 | 1830 | 3546.9 | -1600.8 | 813.6 | 0.3164897
367 | 1835 | 3546.3 | -1600.4 | 815.9 | 0.3173844
368 | 1840 | 3545.6 | -1600.4 | 818.1 | 0.3182402
369 | 1845 | 3544.7 | -1600.4 | 820.3 | 0.319096
370 | 1850 | 3544.1 | -1600.4 | 822.5 | 0.3199518
371 | 1855 | 3543.5 | -1600.4 | 824.8 | 0.3208465
372 | 1860 | 3542.9 | -1600.4 | 827 | 0.3217023
373 | 1865 | 3542.2 | -1600.4 | 829.2 | 0.3225581
374 | 1870 | 3541.3 | -1600.4 | 831.4 | 0.3234139
375 | 1875 | 3540.7 | -1600.4 | 833.7 | 0.3243086
376 | 1880 | 3539.4 | -1600.4 | 835.9 | 0.3251644
377 | 1885 | 3539.4 | -1600.8 | 838.1 | 0.3260202
378 | 1890 | 3538.8 | -1600.4 | 840.3 | 0.326876
379 | 1895 | 3537.9 | -1600.4 | 842.5 | 0.3277318
380 | 1900 | 3537.3 | -1600.4 | 844.8 | 0.3286265
381 | 1905 | 3536.7 | -1600.4 | 847 | 0.3294823
382 | 1910 | 3535.7 | -1600.8 | 849.2 | 0.3303381
383 | 1915 | 3535.4 | -1600.4 | 851.4 | 0.3311939
384 | 1920 | 3534.8 | -1600.8 | 853.7 | 0.3320886
385 | 1925 | 3534.2 | -1600.4 | 855.9 | 0.3329444
386 | 1930 | 3533.6 | -1600.4 | 858.1 | 0.3338001
387 | 1935 | 3532.6 | -1600.8 | 860.3 | 0.3346559
388 | 1940 | 3531.7 | -1600.4 | 862.5 | 0.3355117
389 | 1945 | 3531.4 | -1600.4 | 864.8 | 0.3364064
390 | 1950 | 3530.8 | -1600.8 | 867 | 0.3372622
391 | 1955 | 3530.1 | -1600.8 | 869.2 | 0.338118
392 | 1960 | 3529.5 | -1600.8 | 871.4 | 0.3389739
393 | 1965 | 3528.9 | -1600.4 | 873.7 | 0.3398685
394 | 1970 | 3524.9 | -1600.4 | 875.9 | 0.3407243
395 | 1975 | 3527.4 | -1600.8 | 878.1 | 0.3415801
396 | 1980 | 3526.7 | -1600.4 | 880.3 | 0.3424359
397 | 1985 | 3526.1 | -1600.4 | 882.6 | 0.3433306
398 | 1990 | 3524.9 | -1600.4 | 884.8 | 0.3441864
399 | 1995 | 3524.6 | -1600.8 | 887 | 0.3450422
400 | 2000 | 3524.3 | -1600.4 | 889.2 | 0.345898
401 | 2005 | 3523.3 | -1600.4 | 891.4 | 0.3467538
402 | 2010 | 3522.7 | -1600.4 | 893.7 | 0.3476485
403 | 2015 | 3522.1 | -1600.4 | 895.9 | 0.3485043
404 | 2020 | 3521.5 | -1600.4 | 898.1 | 0.3493601
405 | 2025 | 3520.5 | -1600.4 | 900.3 | 0.3502159
406 | 2030 | 3520.2 | -1600.4 | 902.6 | 0.3511106
407 | 2035 | 3519.6 | -1600.8 | 904.8 | 0.3519664
408 | 2040 | 3519 | -1600.8 | 907 | 0.3528222
409 | 2045 | 3518.1 | -1600.8 | 909.2 | 0.353678
410 | 2050 | 3517.4 | -1600.4 | 911.5 | 0.3545727
411 | 2055 | 3516.8 | -1600.8 | 913.7 | 0.3554285
412 | 2060 | 3516.2 | -1600.4 | 915.9 | 0.3562843
413 | 2065 | 3515.6 | -1600.4 | 918.1 | 0.3571401
414 | 2070 | 3515 | -1600.4 | 920.3 | 0.3579959
415 | 2075 | 3514.3 | -1600.4 | 922.6 | 0.3588906
416 | 2080 | 3513.4 | -1600.4 | 924.8 | 0.3597464
417 | 2085 | 3512.5 | -1600.4 | 927 | 0.3606022
418 | 2090 | 3512.2 | -1600.8 | 929.2 | 0.361458
419 | 2095 | 3511.5 | -1600.8 | 931.5 | 0.3623527
420 | 2100 | 3510.6 | -1600.8 | 933.7 | 0.3632085
421 | 2105 | 3510 | -1600.8 | 935.9 | 0.3640643
422 | 2110 | 3509.4 | -1600.4 | 938.1 | 0.36492
423 | 2115 | 3508.4 | -1600.8 | 940.4 | 0.3658148
424 | 2120 | 3507.8 | -1600.8 | 942.6 | 0.3666705
425 | 2125 | 3507.5 | -1600.4 | 944.8 | 0.3675264
426 | 2130 | 3506.9 | -1600.4 | 947 | 0.3683822
427 | 2135 | 3506 | -1600.4 | 949.2 | 0.369238
428 | 2140 | 3505.3 | -1600.4 | 951.5 | 0.3701327
429 | 2145 | 3504.4 | -1600.4 | 953.7 | 0.3709885
430 | 2150 | 3504.1 | -1600.4 | 955.9 | 0.3718443
431 | 2155 | 3503.5 | -1600.4 | 958.1 | 0.3727
432 | 2160 | 3502.9 | -1600.4 | 960.4 | 0.3735948
433 | 2165 | 3502.2 | -1600.4 | 962.6 | 0.3744505
434 | 2170 | 3501.3 | -1600.4 | 964.8 | 0.3753063
435 | 2175 | 3500.4 | -1600.4 | 967 | 0.3761621
436 | 2180 | 3500.1 | -1600.4 | 969.3 | 0.3770568
437 | 2185 | 3499.1 | -1600.8 | 971.5 | 0.3779126
438 | 2190 | 3498.5 | -1600.4 | 973.7 | 0.3787684
439 | 2195 | 3497.9 | -1600.8 | 975.9 | 0.3796242
440 | 2200 | 3494.2 | -1600.4 | 978.1 | 0.38048
441 | 2205 | 3493.3 | -1600.4 | 980.4 | 0.3813747
442 | 2210 | 3496 | -1600.4 | 982.6 | 0.3822305
443 | 2215 | 3495.4 | -1600.4 | 984.8 | 0.3830863
444 | 2220 | 3494.5 | -1600.4 | 987 | 0.3839421
445 | 2225 | 3493.9 | -1600.4 | 989.3 | 0.3848368
446 | 2230 | 3490.8 | -1600.8 | 991.5 | 0.3856926
447 | 2235 | 3492.6 | -1600.4 | 993.7 | 0.3865484
448 | 2240 | 3492 | -1600.4 | 995.9 | 0.3874042
449 | 2245 | 3491.4 | -1600.8 | 998.1 | 0.38826
450 | 2250 | 3490.8 | -1600.8 | 1000.4 | 0.3891547
451 | 2255 | 3490.2 | -1600.4 | 1002.6 | 0.3900105
452 | 2260 | 3489.5 | -1600.4 | 1004.8 | 0.3908663
453 | 2265 | 3488.9 | -1600.4 | 1007 | 0.3917221
454 | 2270 | 3488.3 | -1600.4 | 1009.3 | 0.3926168
455 | 2275 | 3487.7 | -1600.4 | 1011.5 | 0.3934726
456 | 2280 | 3486.7 | -1600.4 | 1013.7 | 0.3943284
457 | 2285 | 3486.1 | -1600.4 | 1015.9 | 0.3951842
458 | 2290 | 3485.5 | -1600.4 | 1018.2 | 0.3960789
459 | 2295 | 3484.6 | -1600.4 | 1020.4 | 0.3969347
460 | 2300 | 3484 | -1600.4 | 1022.6 | 0.3977905
461 | 2305 | 3483.3 | -1600.4 | 1024.8 | 0.3986463
462 | 2310 | 3482.7 | -1600.8 | 1027 | 0.3995021
463 | 2315 | 3481.8 | -1600.4 | 1029.3 | 0.4003968
464 | 2320 | 3481.5 | -1600.4 | 1031.5 | 0.4012526
465 | 2325 | 3480.5 | -1600.4 | 1033.7 | 0.4021084
466 | 2330 | 3479.9 | -1600.8 | 1035.9 | 0.4029642
467 | 2335 | 3479.3 | -1600.8 | 1038.2 | 0.4038589
468 | 2340 | 3478.7 | -1600.8 | 1040.4 | 0.4047147
469 | 2345 | 3478.1 | -1600.4 | 1042.6 | 0.4055705
470 | 2350 | 3477.4 | -1600.4 | 1044.8 | 0.4064263
471 | 2355 | 3476.8 | -1600.8 | 1047.1 | 0.407321
472 | 2360 | 3476.2 | -1600.4 | 1049.3 | 0.4081768
473 | 2365 | 3475.3 | -1600.4 | 1051.5 | 0.4090326
474 | 2370 | 3475 | -1600.8 | 1053.7 | 0.4098884
475 | 2375 | 3474 | -1600.4 | 1055.9 | 0.4107442
476 | 2380 | 3473.7 | -1600.8 | 1058.2 | 0.4116389
477 | 2385 | 3472.8 | -1600.8 | 1060.4 | 0.4124947
478 | 2390 | 3472.2 | -1600.8 | 1062.6 | 0.4133504
479 | 2395 | 3471.2 | -1600.8 | 1064.8 | 0.4142063
480 | 2400 | 3470.6 | -1600.8 | 1067.1 | 0.4151009
481 | 2405 | 3469.7 | -1600.4 | 1069.3 | 0.4159568
482 | 2410 | 3469.4 | -1600.8 | 1071.5 | 0.4168125
483 | 2415 | 3468.8 | -1600.4 | 1073.7 | 0.4176683
484 | 2420 | 3467.8 | -1600.4 | 1076 | 0.418563
485 | 2425 | 3467.2 | -1600.4 | 1078.2 | 0.4194188
486 | 2430 | 3466.6 | -1600.4 | 1080.4 | 0.4202746
487 | 2435 | 3462.9 | -1600.4 | 1082.6 | 0.4211304
488 | 2440 | 3465.4 | -1600.4 | 1084.8 | 0.4219863
489 | 2445 | 3464.7 | -1600.4 | 1087.1 | 0.4228809
490 | 2450 | 3464.1 | -1600.8 | 1089.3 | 0.4237368
491 | 2455 | 3463.5 | -1600.8 | 1091.5 | 0.4245925
492 | 2460 | 3462.9 | -1600.4 | 1093.7 | 0.4254483
493 | 2465 | 3459.2 | -1600.4 | 1096 | 0.426343
494 | 2470 | 3461.6 | -1600.8 | 1098.2 | 0.4271988
495 | 2475 | 3460.7 | -1600.4 | 1100.4 | 0.4280546
496 | 2480 | 3460.4 | -1600.4 | 1102.6 | 0.4289104
497 | 2485 | 3459.5 | -1600.8 | 1104.9 | 0.4298051
498 | 2490 | 3458.8 | -1600.4 | 1107.1 | 0.4306609
499 | 2495 | 3458.5 | -1600.4 | 1109.3 | 0.4315167
500 | 2500 | 3457.3 | -1600.4 | 1111.5 | 0.4323725
501 | 2505 | 3456.7 | -1600.8 | 1113.7 | 0.4332283
502 | 2510 | 3456.1 | -1600.8 | 1116 | 0.434123
503 | 2515 | 3455.4 | -1600.4 | 1118.2 | 0.4349788
504 | 2520 | 3454.5 | -1600.8 | 1120.4 | 0.4358346
505 | 2525 | 3453.9 | -1600.8 | 1122.6 | 0.4366904
506 | 2530 | 3453.6 | -1600.4 | 1124.9 | 0.4375851
507 | 2535 | 3452.6 | -1600.8 | 1127.1 | 0.4384409
508 | 2540 | 3452 | -1600.8 | 1129.3 | 0.4392967
509 | 2545 | 3451.4 | -1600.4 | 1131.5 | 0.4401525
510 | 2550 | 3450.8 | -1600.4 | 1133.8 | 0.4410472
511 | 2555 | 3450.2 | -1600.8 | 1136 | 0.441903
512 | 2560 | 3449.5 | -1600.8 | 1138.2 | 0.4427588
513 | 2565 | 3448.9 | -1600.4 | 1140.4 | 0.4436146
514 | 2570 | 3448.3 | -1600.4 | 1142.6 | 0.4444704
515 | 2575 | 3447.7 | -1600.4 | 1144.9 | 0.4453651
516 | 2580 | 3446.8 | -1600.8 | 1147.1 | 0.4462209
517 | 2585 | 3446.4 | -1600.8 | 1149.3 | 0.4470767
518 | 2590 | 3445.8 | -1600.8 | 1151.5 | 0.4479325
519 | 2595 | 3444.9 | -1600.4 | 1153.8 | 0.4488272
520 | 2600 | 3444.3 | -1600.4 | 1156 | 0.449683
521 | 2605 | 3443.3 | -1600.8 | 1158.2 | 0.4505388
522 | 2610 | 3442.7 | -1600.4 | 1160.4 | 0.4513946
523 | 2615 | 3442.1 | -1600.4 | 1162.6 | 0.4522504
524 | 2620 | 3441.5 | -1600.8 | 1164.9 | 0.4531451
525 | 2625 | 3440.9 | -1600.4 | 1167.1 | 0.4540009
526 | 2630 | 3439.9 | -1600.4 | 1169.3 | 0.4548567
527 | 2635 | 3439.3 | -1600.8 | 1171.5 | 0.4557125
528 | 2640 | 3438.7 | -1600.8 | 1173.8 | 0.4566072
529 | 2645 | 3438.4 | -1600.8 | 1176 | 0.457463
530 | 2650 | 3437.8 | -1600.4 | 1178.2 | 0.4583187
531 | 2655 | 3436.8 | -1600.4 | 1180.4 | 0.4591746
532 | 2660 | 3436.2 | -1600.8 | 1182.7 | 0.4600692
533 | 2665 | 3435.6 | -1600.8 | 1184.9 | 0.4609251
534 | 2670 | 3435 | -1600.4 | 1187.1 | 0.4617808
535 | 2675 | 3434.7 | -1600.4 | 1189.3 | 0.4626366
536 | 2680 | 3433.7 | -1600.8 | 1191.5 | 0.4634925
537 | 2685 | 3433.1 | -1600.8 | 1193.8 | 0.4643871
538 | 2690 | 3432.5 | -1600.8 | 1196 | 0.465243
539 | 2695 | 3431.9 | -1600.4 | 1198.2 | 0.4660987
540 | 2700 | 3427.5 | -1600.4 | 1200.4 | 0.4669546
541 | 2705 | 3430.6 | -1600.8 | 1202.7 | 0.4678492
542 | 2710 | 3429.7 | -1600.4 | 1204.9 | 0.468705
543 | 2715 | 3428.8 | -1600.8 | 1207.1 | 0.4695608
544 | 2720 | 3428.1 | -1600.8 | 1209.3 | 0.4704166
545 | 2725 | 3427.5 | -1600.4 | 1211.6 | 0.4713113
546 | 2730 | 3424.1 | -1600.8 | 1213.8 | 0.4721671
547 | 2735 | 3426.3 | -1600.8 | 1216 | 0.4730229
548 | 2740 | 3426 | -1600.8 | 1218.2 | 0.4738787
549 | 2745 | 3425 | -1600.8 | 1220.4 | 0.4747345
550 | 2750 | 3424.4 | -1600.8 | 1222.7 | 0.4756292
551 | 2755 | 3423.8 | -1600.8 | 1224.9 | 0.476485
552 | 2760 | 3423.2 | -1600.4 | 1227.1 | 0.4773408
553 | 2765 | 3422.6 | -1600.8 | 1229.3 | 0.4781966
554 | 2770 | 3421.9 | -1600.8 | 1231.6 | 0.4790913
555 | 2775 | 3421 | -1600.4 | 1233.8 | 0.4799471
556 | 2780 | 3420.4 | -1600.8 | 1236 | 0.4808029
557 | 2785 | 3419.8 | -1600.4 | 1238.2 | 0.4816587
558 | 2790 | 3419.5 | -1600.8 | 1240.5 | 0.4825534
559 | 2795 | 3418.5 | -1600.8 | 1242.7 | 0.4834092
560 | 2800 | 3417.9 | -1600.4 | 1244.9 | 0.484265
561 | 2805 | 3417.3 | -1600.4 | 1247.1 | 0.4851208
562 | 2810 | 3416.7 | -1600.4 | 1249.3 | 0.4859766
563 | 2815 | 3415.7 | -1600.8 | 1251.6 | 0.4868713
564 | 2820 | 3415.1 | -1600.8 | 1253.8 | 0.4877271
565 | 2825 | 3414.5 | -1600.4 | 1256 | 0.4885829
566 | 2830 | 3413.9 | -1600.8 | 1258.2 | 0.4894387
567 | 2835 | 3413 | -1600.4 | 1260.5 | 0.4903334
568 | 2840 | 3412.3 | -1600.4 | 1262.7 | 0.4911892
569 | 2845 | 3411.7 | -1600.8 | 1264.9 | 0.492045
570 | 2850 | 3411.1 | -1600.4 | 1267.1 | 0.4929008
571 | 2855 | 3410.5 | -1600.4 | 1269.4 | 0.4937955
572 | 2860 | 3410.2 | -1600.8 | 1271.6 | 0.4946513
573 | 2865 | 3409.2 | -1600.8 | 1273.8 | 0.4955071
574 | 2870 | 3408.6 | -1600.4 | 1276 | 0.4963629
575 | 2875 | 3407.7 | -1600.4 | 1278.2 | 0.4972186
576 | 2880 | 3407.4 | -1600.8 | 1280.5 | 0.4981134
577 | 2885 | 3406.8 | -1600.4 | 1282.7 | 0.4989691
578 | 2890 | 3406.1 | -1600.4 | 1284.9 | 0.499825
579 | 2895 | 3405.2 | -1600.4 | 1287.1 | 0.5006807
580 | 2900 | 3404.6 | -1600.8 | 1289.4 | 0.5015755
581 | 2905 | 3404 | -1600.4 | 1291.6 | 0.5024313
582 | 2910 | 3403.3 | -1600.8 | 1293.8 | 0.5032871
583 | 2915 | 3402.7 | -1600.8 | 1296 | 0.5041428
584 | 2920 | 3401.8 | -1600.8 | 1298.3 | 0.5050375
585 | 2925 | 3401.2 | -1600.4 | 1300.5 | 0.5058933
586 | 2930 | 3400.6 | -1600.4 | 1302.7 | 0.5067492
587 | 2935 | 3399.6 | -1600.8 | 1304.9 | 0.507605
588 | 2940 | 3399.3 | -1600.4 | 1307.1 | 0.5084608
589 | 2945 | 3398.7 | -1600.4 | 1309.4 | 0.5093554
590 | 2950 | 3398.1 | -1600.8 | 1311.6 | 0.5102112
591 | 2955 | 3397.5 | -1600.4 | 1313.8 | 0.511067
592 | 2960 | 3396.5 | -1600.4 | 1316 | 0.5119228
593 | 2965 | 3392.8 | -1600.4 | 1318.3 | 0.5128176
594 | 2970 | 3395.3 | -1600.8 | 1320.5 | 0.5136733
595 | 2975 | 3394.7 | -1600.4 | 1322.7 | 0.5145291
596 | 2980 | 3394 | -1600.8 | 1324.9 | 0.5153849
597 | 2985 | 3393.4 | -1600.4 | 1327.2 | 0.5162796
598 | 2990 | 3392.8 | -1600.4 | 1329.4 | 0.5171354
599 | 2995 | 3392.2 | -1600.8 | 1331.6 | 0.5179912
600 | 3000 | 3391.6 | -1600.8 | 1333.8 | 0.518847
601 | 3005 | 3390.6 | -1600.8 | 1336 | 0.5197028
602 | 3010 | 3390 | -1600.8 | 1338.3 | 0.5205975
603 | 3015 | 3389.4 | -1600.8 | 1340.5 | 0.5214533
604 | 3020 | 3388.8 | -1600.8 | 1342.7 | 0.5223091
605 | 3025 | 3387.8 | -1600.4 | 1344.9 | 0.5231649
606 | 3030 | 3387.2 | -1600.4 | 1347.2 | 0.5240596
607 | 3035 | 3386.6 | -1600.4 | 1349.4 | 0.5249154
608 | 3040 | 3386 | -1600.8 | 1351.6 | 0.5257712
609 | 3045 | 3385.1 | -1600.4 | 1353.8 | 0.526627
610 | 3050 | 3384.4 | -1600.4 | 1356.1 | 0.5275217
611 | 3055 | 3384.1 | -1600.4 | 1358.3 | 0.5283775
612 | 3060 | 3383.2 | -1600.4 | 1360.5 | 0.5292333
613 | 3065 | 3382.6 | -1600.8 | 1362.7 | 0.5300891
614 | 3070 | 3382 | -1600.8 | 1364.9 | 0.5309449
615 | 3075 | 3381 | -1600.4 | 1367.2 | 0.5318395
616 | 3080 | 3380.4 | -1600.4 | 1369.4 | 0.5326954
617 | 3085 | 3380.1 | -1600.4 | 1371.6 | 0.5335512
618 | 3090 | 3379.5 | -1600.4 | 1373.8 | 0.534407
619 | 3095 | 3378.5 | -1600.4 | 1376.1 | 0.5353017
620 | 3100 | 3378.2 | -1600.4 | 1378.3 | 0.5361575
621 | 3105 | 3377.3 | -1600.4 | 1380.5 | 0.5370133
622 | 3110 | 3376.4 | -1600.8 | 1382.7 | 0.537869
623 | 3115 | 3376.1 | -1600.8 | 1385 | 0.5387638
624 | 3120 | 3375.4 | -1600.4 | 1387.2 | 0.5396196
625 | 3125 | 3374.8 | -1600.4 | 1389.4 | 0.5404754
626 | 3130 | 3373.9 | -1600.4 | 1391.6 | 0.5413312
627 | 3135 | 3373 | -1600.4 | 1393.8 | 0.542187
628 | 3140 | 3372.3 | -1600.4 | 1396.1 | 0.5430816
629 | 3145 | 3372 | -1600.4 | 1398.3 | 0.5439375
630 | 3150 | 3371.1 | -1600.8 | 1400.5 | 0.5447932
631 | 3155 | 3370.5 | -1600.4 | 1402.7 | 0.5456491
632 | 3160 | 3369.9 | -1600.4 | 1405 | 0.5465438
633 | 3165 | 3368.9 | -1600.8 | 1407.2 | 0.5473995
634 | 3170 | 3368.3 | -1600.8 | 1409.4 | 0.5482554
635 | 3175 | 3368 | -1600.8 | 1411.6 | 0.5491111
636 | 3180 | 3367.1 | -1600.4 | 1413.9 | 0.5500059
637 | 3185 | 3366.5 | -1600.8 | 1416.1 | 0.5508617
638 | 3190 | 3365.8 | -1600.8 | 1418.3 | 0.5517175
639 | 3195 | 3365.2 | -1600.8 | 1420.5 | 0.5525733
640 | 3200 | 3360.9 | -1600.8 | 1422.7 | 0.553429
641 | 3205 | 3364 | -1600.8 | 1425 | 0.5543237
642 | 3210 | 3363.4 | -1600.4 | 1427.2 | 0.5551795
643 | 3215 | 3362.4 | -1600.4 | 1429.4 | 0.5560353
644 | 3220 | 3361.8 | -1600.8 | 1431.6 | 0.5568911
645 | 3225 | 3360.9 | -1600.8 | 1433.9 | 0.5577858
646 | 3230 | 3357.2 | -1600.8 | 1436.1 | 0.5586416
647 | 3235 | 3359.3 | -1600.4 | 1438.3 | 0.5594974
648 | 3240 | 3358.7 | -1600.4 | 1440.5 | 0.5603532
649 | 3245 | 3358.1 | -1600.8 | 1442.8 | 0.5612479
650 | 3250 | 3357.5 | -1600.8 | 1445 | 0.5621037
651 | 3255 | 3356.8 | -1600.8 | 1447.2 | 0.5629595
652 | 3260 | 3356.2 | -1600.8 | 1449.4 | 0.5638153
653 | 3265 | 3355.6 | -1600.8 | 1451.6 | 0.5646711
654 | 3270 | 3355 | -1600.4 | 1453.9 | 0.5655658
655 | 3275 | 3354.1 | -1600.8 | 1456.1 | 0.5664216
656 | 3280 | 3353.4 | -1600.4 | 1458.3 | 0.5672774
657 | 3285 | 3352.5 | -1600.4 | 1460.5 | 0.5681332
658 | 3290 | 3352.2 | -1600.8 | 1462.8 | 0.5690279
659 | 3295 | 3351.3 | -1600.8 | 1465 | 0.5698837
660 | 3300 | 3350.6 | -1600.4 | 1467.2 | 0.5707395
661 | 3305 | 3350 | -1600.4 | 1469.4 | 0.5715953
662 | 3310 | 3349.4 | -1600.8 | 1471.7 | 0.57249
663 | 3315 | 3348.5 | -1600.8 | 1473.9 | 0.5733458
664 | 3320 | 3348.2 | -1600.4 | 1476.1 | 0.5742016
665 | 3325 | 3347.5 | -1600.8 | 1478.3 | 0.5750574
666 | 3330 | 3346.6 | -1600.8 | 1480.5 | 0.5759132
667 | 3335 | 3345.7 | -1600.4 | 1482.8 | 0.5768079
668 | 3340 | 3344.8 | -1600.4 | 1485 | 0.5776637
669 | 3345 | 3344.1 | -1600.4 | 1487.2 | 0.5785195
670 | 3350 | 3343.5 | -1600.8 | 1489.4 | 0.5793753
671 | 3355 | 3342.9 | -1600.8 | 1491.7 | 0.5802699
672 | 3360 | 3342.3 | -1600.4 | 1493.9 | 0.5811258
673 | 3365 | 3341.7 | -1600.8 | 1496.1 | 0.5819815
674 | 3370 | 3341 | -1600.8 | 1498.3 | 0.5828374
675 | 3375 | 3340.1 | -1600.8 | 1500.6 | 0.5837321
676 | 3380 | 3339.5 | -1600.4 | 1502.8 | 0.5845879
677 | 3385 | 3338.9 | -1600.8 | 1505 | 0.5854437
678 | 3390 | 3338.2 | -1600.8 | 1507.2 | 0.5862994
679 | 3395 | 3337.6 | -1600.4 | 1509.4 | 0.5871553
680 | 3400 | 3336.7 | -1600.4 | 1511.7 | 0.5880499
681 | 3405 | 3336.1 | -1600.4 | 1513.9 | 0.5889058
682 | 3410 | 3335.5 | -1600.4 | 1516.1 | 0.5897616
683 | 3415 | 3334.8 | -1600.8 | 1518.3 | 0.5906174
684 | 3420 | 3334.2 | -1600.4 | 1520.6 | 0.591512
685 | 3425 | 3333.3 | -1600.4 | 1522.8 | 0.5923679
686 | 3430 | 3332 | -1600.4 | 1525 | 0.5932236
687 | 3435 | 3331.4 | -1600.8 | 1527.2 | 0.5940794
688 | 3440 | 3331.1 | -1600.4 | 1529.5 | 0.5949742
689 | 3445 | 3330.2 | -1600.4 | 1531.7 | 0.5958299
690 | 3450 | 3329.6 | -1600.4 | 1533.9 | 0.5966858
691 | 3455 | 3328.9 | -1600.4 | 1536.1 | 0.5975415
692 | 3460 | 3325.2 | -1600.8 | 1538.3 | 0.5983974
693 | 3465 | 3324.3 | -1600.8 | 1540.6 | 0.599292
694 | 3470 | 3326.8 | -1600.8 | 1542.8 | 0.6001478
695 | 3475 | 3326.2 | -1600.8 | 1545 | 0.6010036
696 | 3480 | 3325.5 | -1600.4 | 1547.2 | 0.6018594
697 | 3485 | 3324.9 | -1600.4 | 1549.5 | 0.6027541
698 | 3490 | 3324.3 | -1600.8 | 1551.7 | 0.6036099
699 | 3495 | 3323.4 | -1600.8 | 1553.9 | 0.6044657
700 | 3500 | 3322.7 | -1600.8 | 1556.1 | 0.6053215
701 | 3505 | 3322.1 | -1600.8 | 1558.4 | 0.6062163
702 | 3510 | 3321.5 | -1600.4 | 1560.6 | 0.607072
703 | 3515 | 3320.6 | -1600.4 | 1562.8 | 0.6079279
704 | 3520 | 3320 | -1600.4 | 1565 | 0.6087836
705 | 3525 | 3319.3 | -1600.4 | 1567.2 | 0.6096394
706 | 3530 | 3318.1 | -1600.8 | 1569.5 | 0.6105341
707 | 3535 | 3317.5 | -1600.4 | 1571.7 | 0.6113899
708 | 3540 | 3316.9 | -1600.4 | 1573.9 | 0.6122457
709 | 3545 | 3316.2 | -1600.8 | 1576.1 | 0.6131015
710 | 3550 | 3315.6 | -1600.4 | 1578.4 | 0.6139962
711 | 3555 | 3314.7 | -1600.4 | 1580.6 | 0.614852
712 | 3560 | 3314.1 | -1600.4 | 1582.8 | 0.6157078
713 | 3565 | 3313.1 | -1600.4 | 1585 | 0.6165636
714 | 3570 | 3312.5 | -1600.8 | 1587.3 | 0.6174583
715 | 3575 | 3311.9 | -1600.8 | 1589.5 | 0.6183141
716 | 3580 | 3311.3 | -1600.4 | 1591.7 | 0.6191699
717 | 3585 | 3310.3 | -1600.8 | 1593.9 | 0.6200257
718 | 3590 | 3309.7 | -1600.4 | 1596.1 | 0.6208815
719 | 3595 | 3309.1 | -1600.4 | 1598.4 | 0.6217762
720 | 3600 | 3308.2 | -1600.4 | 1600.6 | 0.622632
721 | 3605 | 3307.6 | -1600.4 | 1602.8 | 0.6234878
722 | 3610 | 3306.9 | -1600.4 | 1605 | 0.6243436
723 | 3615 | 3306 | -1600.8 | 1607.3 | 0.6252383
724 | 3620 | 3305.4 | -1600.8 | 1609.5 | 0.626094
725 | 3625 | 3304.8 | -1600.8 | 1611.7 | 0.6269498
726 | 3630 | 3303.5 | -1600.8 | 1613.9 | 0.6278057
727 | 3635 | 3302.9 | -1600.4 | 1616.1 | 0.6286615
728 | 3640 | 3302.3 | -1600.4 | 1618.4 | 0.6295562
729 | 3645 | 3301.7 | -1600.4 | 1620.6 | 0.6304119
730 | 3650 | 3301 | -1600.8 | 1622.8 | 0.6312678
731 | 3655 | 3300.1 | -1600.4 | 1625 | 0.6321235
732 | 3660 | 3299.2 | -1600.8 | 1627.3 | 0.6330183
733 | 3665 | 3298.6 | -1600.4 | 1629.5 | 0.6338741
734 | 3670 | 3297.9 | -1600.4 | 1631.7 | 0.6347299
735 | 3675 | 3297.3 | -1600.8 | 1633.9 | 0.6355857
736 | 3680 | 3296.4 | -1600.4 | 1636.2 | 0.6364803
737 | 3685 | 3295.8 | -1600.4 | 1638.4 | 0.6373361
738 | 3690 | 3294.8 | -1600.4 | 1640.6 | 0.6381919
739 | 3695 | 3290.8 | -1600.8 | 1642.8 | 0.6390477
740 | 3700 | 3293.6 | -1600.8 | 1645 | 0.6399035
741 | 3705 | 3292.7 | -1600.8 | 1647.3 | 0.6407983
742 | 3710 | 3292.1 | -1600.8 | 1649.5 | 0.641654
743 | 3715 | 3291.1 | -1600.4 | 1651.7 | 0.6425098
744 | 3720 | 3290.5 | -1600.4 | 1653.9 | 0.6433656
745 | 3725 | 3286.5 | -1600.4 | 1656.2 | 0.6442603
746 | 3730 | 3289 | -1600.8 | 1658.4 | 0.6451162
747 | 3735 | 3288 | -1600.8 | 1660.6 | 0.6459719
748 | 3740 | 3287.1 | -1600.4 | 1662.8 | 0.6468278
749 | 3745 | 3286.5 | -1600.8 | 1665.1 | 0.6477224
750 | 3750 | 3285.5 | -1600.8 | 1667.3 | 0.6485782
751 | 3755 | 3285.2 | -1600.8 | 1669.5 | 0.649434
752 | 3760 | 3284.3 | -1600.8 | 1671.7 | 0.6502898
753 | 3765 | 3283.4 | -1600.4 | 1673.9 | 0.6511456
754 | 3770 | 3282.8 | -1600.4 | 1676.2 | 0.6520403
755 | 3775 | 3282.1 | -1600.8 | 1678.4 | 0.6528961
756 | 3780 | 3281.2 | -1600.8 | 1680.6 | 0.6537519
757 | 3785 | 3280.6 | -1600.8 | 1682.8 | 0.6546077
758 | 3790 | 3280 | -1600.4 | 1685.1 | 0.6555024
759 | 3795 | 3279 | -1600.4 | 1687.3 | 0.6563582
760 | 3800 | 3278.1 | -1600.8 | 1689.5 | 0.657214
761 | 3805 | 3277.5 | -1600.8 | 1691.7 | 0.6580698
762 | 3810 | 3276.5 | -1600.8 | 1694 | 0.6589645
763 | 3815 | 3275.6 | -1600.4 | 1696.2 | 0.6598203
764 | 3820 | 3275 | -1600.4 | 1698.4 | 0.6606761
765 | 3825 | 3274.1 | -1600.4 | 1700.6 | 0.6615319
766 | 3830 | 3273.4 | -1600.4 | 1702.8 | 0.6623877
767 | 3835 | 3272.5 | -1600.4 | 1705.1 | 0.6632824
768 | 3840 | 3271.9 | -1600.8 | 1707.3 | 0.6641382
769 | 3845 | 3271.3 | -1600.4 | 1709.5 | 0.664994
770 | 3850 | 3270.3 | -1600.4 | 1711.7 | 0.6658497
771 | 3855 | 3269.4 | -1600.4 | 1714 | 0.6667445
772 | 3860 | 3268.8 | -1600.4 | 1716.2 | 0.6676003
773 | 3865 | 3268.2 | -1600.8 | 1718.4 | 0.6684561
774 | 3870 | 3266.9 | -1600.8 | 1720.6 | 0.6693119
775 | 3875 | 3266.6 | -1600.8 | 1722.9 | 0.6702066
776 | 3880 | 3265.7 | -1600.8 | 1725.1 | 0.6710624
777 | 3885 | 3265.1 | -1600.4 | 1727.3 | 0.6719182
778 | 3890 | 3264.1 | -1600.4 | 1729.5 | 0.672774
779 | 3895 | 3263.2 | -1600.4 | 1731.7 | 0.6736298
780 | 3900 | 3262.6 | -1600.4 | 1734 | 0.6745245
781 | 3905 | 3261.7 | -1600.8 | 1736.2 | 0.6753802
782 | 3910 | 3260.7 | -1600.4 | 1738.4 | 0.6762361
783 | 3915 | 3259.8 | -1600.4 | 1740.6 | 0.6770918
784 | 3920 | 3259.2 | -1600.4 | 1742.9 | 0.6779866
785 | 3925 | 3258.3 | -1600.4 | 1745.1 | 0.6788424
786 | 3930 | 3257.3 | -1600.8 | 1747.3 | 0.6796982
787 | 3935 | 3256.7 | -1600.8 | 1749.5 | 0.680554
788 | 3940 | 3256.1 | -1600.4 | 1751.8 | 0.6814486
789 | 3945 | 3255.2 | -1600.4 | 1754 | 0.6823044
790 | 3950 | 3254.2 | -1600.8 | 1756.2 | 0.6831602
791 | 3955 | 3253.3 | -1600.4 | 1758.4 | 0.684016
792 | 3960 | 3249.3 | -1600.4 | 1760.6 | 0.6848719
793 | 3965 | 3252.1 | -1600.4 | 1762.9 | 0.6857665
794 | 3970 | 3251.1 | -1600.4 | 1765.1 | 0.6866223
795 | 3975 | 3250.2 | -1600.4 | 1767.3 | 0.6874781
796 | 3980 | 3249.6 | -1600.4 | 1769.5 | 0.6883339
797 | 3985 | 3248.6 | -1600.4 | 1771.8 | 0.6892287
798 | 3990 | 3247.4 | -1600.4 | 1774 | 0.6900844
799 | 3995 | 3246.8 | -1600.4 | 1776.2 | 0.6909402
800 | 4000 | 3245.9 | -1600.8 | 1778.4 | 0.691796
801 | 4005 | 3244.9 | -1600.8 | 1780.7 | 0.6926907
802 | 4010 | 3244.3 | -1600.8 | 1782.9 | 0.6935465
803 | 4015 | 3243.4 | -1600.4 | 1785.1 | 0.6944023
804 | 4020 | 3242.8 | -1600.4 | 1787.3 | 0.6952581
805 | 4025 | 3241.8 | -1600.8 | 1789.5 | 0.6961139
806 | 4030 | 3241.2 | -1600.8 | 1791.8 | 0.6970086
807 | 4035 | 3240.3 | -1600.4 | 1794 | 0.6978644
808 | 4040 | 3239.3 | -1600.4 | 1796.2 | 0.6987202
809 | 4045 | 3238.4 | -1600.8 | 1798.4 | 0.699576
810 | 4050 | 3237.8 | -1600.8 | 1800.7 | 0.7004707
811 | 4055 | 3236.9 | -1600.8 | 1802.9 | 0.7013265
812 | 4060 | 3235.9 | -1600.4 | 1805.1 | 0.7021823
813 | 4065 | 3235 | -1600.8 | 1807.3 | 0.7030381
814 | 4070 | 3234.1 | -1600.8 | 1809.6 | 0.7039328
815 | 4075 | 3233.1 | -1600.4 | 1811.8 | 0.7047886
816 | 4080 | 3232.2 | -1600.8 | 1814 | 0.7056444
817 | 4085 | 3231.6 | -1600.8 | 1816.2 | 0.7065002
818 | 4090 | 3230.7 | -1600.8 | 1818.4 | 0.707356
819 | 4095 | 3229.7 | -1600.8 | 1820.7 | 0.7082506
820 | 4100 | 3228.8 | -1600.4 | 1822.9 | 0.7091065
821 | 4105 | 3227.9 | -1600.4 | 1825.1 | 0.7099622
822 | 4110 | 3227.3 | -1600.4 | 1827.3 | 0.7108181
823 | 4115 | 3226.3 | -1600.8 | 1829.6 | 0.7117128
824 | 4120 | 3225.7 | -1600.4 | 1831.8 | 0.7125686
825 | 4125 | 3224.5 | -1600.4 | 1834 | 0.7134244
826 | 4130 | 3223.8 | -1600.8 | 1836.2 | 0.7142801
827 | 4135 | 3222.9 | -1600.8 | 1838.5 | 0.7151749
828 | 4140 | 3222 | -1600.8 | 1840.7 | 0.7160307
829 | 4145 | 3221.4 | -1600.8 | 1842.9 | 0.7168865
830 | 4150 | 3220.1 | -1600.8 | 1845.1 | 0.7177423
831 | 4155 | 3219.2 | -1600.8 | 1847.3 | 0.7185981
832 | 4160 | 3218.3 | -1600.4 | 1849.6 | 0.7194927
833 | 4165 | 3217.3 | -1600.4 | 1851.8 | 0.7203486
834 | 4170 | 3216.7 | -1600.4 | 1854 | 0.7212043
835 | 4175 | 3215.8 | -1600.4 | 1856.2 | 0.7220601
836 | 4180 | 3214.9 | -1600.4 | 1858.5 | 0.7229549
837 | 4185 | 3213.9 | -1600.4 | 1860.7 | 0.7238106
838 | 4190 | 3213 | -1600.4 | 1862.9 | 0.7246665
839 | 4195 | 3211.8 | -1600.4 | 1865.1 | 0.7255222
840 | 4200 | 3211.4 | -1600.4 | 1867.3 | 0.7263781
841 | 4205 | 3210.5 | -1600.4 | 1869.6 | 0.7272727
842 | 4210 | 3209.6 | -1600.4 | 1871.8 | 0.7281286
843 | 4215 | 3208.3 | -1600.4 | 1874 | 0.7289844
844 | 4220 | 3207.4 | -1600.8 | 1876.2 | 0.7298401
845 | 4225 | 3203.1 | -1600.4 | 1878.5 | 0.7307348
846 | 4230 | 3205.6 | -1600.4 | 1880.7 | 0.7315906
847 | 4235 | 3204.6 | -1600.4 | 1882.9 | 0.7324464
848 | 4240 | 3203.7 | -1600.4 | 1885.1 | 0.7333022
849 | 4245 | 3202.8 | -1600.8 | 1887.4 | 0.734197
850 | 4250 | 3201.5 | -1600.8 | 1889.6 | 0.7350527
851 | 4255 | 3200.9 | -1600.4 | 1891.8 | 0.7359086
852 | 4260 | 3200.3 | -1600.4 | 1894 | 0.7367643
853 | 4265 | 3199 | -1600.8 | 1896.2 | 0.7376201
854 | 4270 | 3198.4 | -1600.4 | 1898.5 | 0.7385148
855 | 4275 | 3197.2 | -1600.4 | 1900.7 | 0.7393706
856 | 4280 | 3196.3 | -1600.4 | 1902.9 | 0.7402264
857 | 4285 | 3195.3 | -1600.4 | 1905.1 | 0.7410822
858 | 4290 | 3194.4 | -1600.8 | 1907.4 | 0.7419769
859 | 4295 | 3193.5 | -1600.8 | 1909.6 | 0.7428327
860 | 4300 | 3192.2 | -1600.4 | 1911.8 | 0.7436885
861 | 4305 | 3191.3 | -1600.4 | 1914 | 0.7445443
862 | 4310 | 3190.1 | -1600.8 | 1916.3 | 0.745439
863 | 4315 | 3189.4 | -1600.4 | 1918.5 | 0.7462948
864 | 4320 | 3188.5 | -1600.8 | 1920.7 | 0.7471506
865 | 4325 | 3187.6 | -1600.8 | 1922.9 | 0.7480064
866 | 4330 | 3186.6 | -1600.8 | 1925.1 | 0.7488622
867 | 4335 | 3185.4 | -1600.8 | 1927.4 | 0.7497569
868 | 4340 | 3184.5 | -1600.8 | 1929.6 | 0.7506127
869 | 4345 | 3183.9 | -1600.8 | 1931.8 | 0.7514685
870 | 4350 | 3182.6 | -1600.8 | 1934 | 0.7523243
871 | 4355 | 3181.7 | -1600.8 | 1936.3 | 0.753219
872 | 4360 | 3180.8 | -1600.4 | 1938.5 | 0.7540748
873 | 4365 | 3179.5 | -1600.8 | 1940.7 | 0.7549306
874 | 4370 | 3178.3 | -1600.4 | 1942.9 | 0.7557864
875 | 4375 | 3177.7 | -1600.4 | 1945.2 | 0.7566811
876 | 4380 | 3176.7 | -1600.4 | 1947.4 | 0.7575369
877 | 4385 | 3175.5 | -1600.8 | 1949.6 | 0.7583926
878 | 4390 | 3174.6 | -1600.8 | 1951.8 | 0.7592485
879 | 4395 | 3173.3 | -1600.8 | 1954 | 0.7601042
880 | 4400 | 3172.4 | -1600.4 | 1956.3 | 0.760999
881 | 4405 | 3171.8 | -1600.8 | 1958.5 | 0.7618548
882 | 4410 | 3170.5 | -1600.8 | 1960.7 | 0.7627105
883 | 4415 | 3169.6 | -1600.4 | 1962.9 | 0.7635664
884 | 4420 | 3168.7 | -1600.8 | 1965.2 | 0.764461
885 | 4425 | 3167.4 | -1600.4 | 1967.4 | 0.7653168
886 | 4430 | 3166.2 | -1600.4 | 1969.6 | 0.7661726
887 | 4435 | 3165.6 | -1600.8 | 1971.8 | 0.7670285
888 | 4440 | 3164.3 | -1600.8 | 1974.1 | 0.7679231
889 | 4445 | 3163.4 | -1600.8 | 1976.3 | 0.768779
890 | 4450 | 3162.2 | -1600.4 | 1978.5 | 0.7696347
891 | 4455 | 3160.9 | -1600.8 | 1980.7 | 0.7704905
892 | 4460 | 3156.6 | -1600.8 | 1983 | 0.7713853
893 | 4465 | 3159.1 | -1600.8 | 1985.2 | 0.772241
894 | 4470 | 3158.1 | -1600.4 | 1987.4 | 0.7730969
895 | 4475 | 3157.2 | -1600.8 | 1989.6 | 0.7739526
896 | 4480 | 3156 | -1600.8 | 1991.8 | 0.7748085
897 | 4485 | 3154.7 | -1600.4 | 1994.1 | 0.7757031
898 | 4490 | 3150.4 | -1600.8 | 1996.3 | 0.7765589
899 | 4495 | 3152.9 | -1600.8 | 1998.5 | 0.7774147
900 | 4500 | 3151.9 | -1600.4 | 2000.7 | 0.7782705
901 | 4505 | 3151 | -1600.4 | 2003 | 0.7791652
902 | 4510 | 3149.4 | -1600.4 | 2005.2 | 0.780021
903 | 4515 | 3148.2 | -1600.4 | 2007.4 | 0.7808768
904 | 4520 | 3147.3 | -1600.4 | 2009.6 | 0.7817326
905 | 4525 | 3146.3 | -1600.4 | 2011.8 | 0.7825884
906 | 4530 | 3145.4 | -1600.4 | 2014.1 | 0.7834831
907 | 4535 | 3144.5 | -1600.4 | 2016.3 | 0.784339
908 | 4540 | 3143.2 | -1600.4 | 2018.5 | 0.7851947
909 | 4545 | 3142 | -1600.4 | 2020.7 | 0.7860505
910 | 4550 | 3141.1 | -1600.4 | 2023 | 0.7869452
911 | 4555 | 3139.8 | -1600.4 | 2025.2 | 0.787801
912 | 4560 | 3138.9 | -1600.8 | 2027.4 | 0.7886568
913 | 4565 | 3138 | -1600.8 | 2029.6 | 0.7895126
914 | 4570 | 3136.4 | -1600.4 | 2031.9 | 0.7904073
915 | 4575 | 3135.2 | -1600.4 | 2034.1 | 0.7912631
916 | 4580 | 3134.3 | -1600.4 | 2036.3 | 0.7921189
917 | 4585 | 3133 | -1600.4 | 2038.5 | 0.7929747
918 | 4590 | 3132.1 | -1600.8 | 2040.7 | 0.7938305
919 | 4595 | 3130.8 | -1600.8 | 2043 | 0.7947252
920 | 4600 | 3129.9 | -1600.4 | 2045.2 | 0.795581
921 | 4605 | 3128.4 | -1600.4 | 2047.4 | 0.7964368
922 | 4610 | 3127.4 | -1600.8 | 2049.6 | 0.7972926
923 | 4615 | 3126.5 | -1600.8 | 2051.9 | 0.7981873
924 | 4620 | 3125.3 | -1600.8 | 2054.1 | 0.7990431
925 | 4625 | 3124.3 | -1600.4 | 2056.3 | 0.7998989
926 | 4630 | 3123.1 | -1600.4 | 2058.5 | 0.8007547
927 | 4635 | 3121.5 | -1600.8 | 2060.8 | 0.8016494
928 | 4640 | 3120.3 | -1600.8 | 2063 | 0.8025052
929 | 4645 | 3119.4 | -1600.4 | 2065.2 | 0.8033609
930 | 4650 | 3118.1 | -1600.4 | 2067.4 | 0.8042167
931 | 4655 | 3117.2 | -1600.4 | 2069.6 | 0.8050726
932 | 4660 | 3116 | -1600.4 | 2071.9 | 0.8059672
933 | 4665 | 3114.4 | -1600.4 | 2074.1 | 0.8068231
934 | 4670 | 3113.5 | -1600.4 | 2076.3 | 0.8076789
935 | 4675 | 3112.5 | -1600.4 | 2078.5 | 0.8085347
936 | 4680 | 3111.3 | -1600.4 | 2080.8 | 0.8094293
937 | 4685 | 3110.1 | -1600.4 | 2083 | 0.8102852
938 | 4690 | 3108.5 | -1600.4 | 2085.2 | 0.811141
939 | 4695 | 3107 | -1600.4 | 2087.4 | 0.8119967
940 | 4700 | 3105.7 | -1600.4 | 2089.7 | 0.8128914
941 | 4705 | 3105.1 | -1600.4 | 2091.9 | 0.8137472
942 | 4710 | 3103.6 | -1600.4 | 2094.1 | 0.8146031
943 | 4715 | 3102.6 | -1600.4 | 2096.3 | 0.8154588
944 | 4720 | 3098 | -1600.4 | 2098.5 | 0.8163146
945 | 4725 | 3096.7 | -1600.4 | 2100.8 | 0.8172094
946 | 4730 | 3098.9 | -1600.4 | 2103 | 0.8180651
947 | 4735 | 3097.7 | -1600.4 | 2105.2 | 0.8189209
948 | 4740 | 3096.4 | -1600.4 | 2107.4 | 0.8197767
949 | 4745 | 3095.2 | -1600.4 | 2109.7 | 0.8206714
950 | 4750 | 3093.9 | -1600.4 | 2111.9 | 0.8215272
951 | 4755 | 3092.4 | -1600.4 | 2114.1 | 0.822383
952 | 4760 | 3091.2 | -1600.8 | 2116.3 | 0.8232388
953 | 4765 | 3089.9 | -1600.8 | 2118.5 | 0.8240946
954 | 4770 | 3089 | -1600.4 | 2120.8 | 0.8249893
955 | 4775 | 3087.7 | -1600.4 | 2123 | 0.8258451
956 | 4780 | 3086.5 | -1600.4 | 2125.2 | 0.8267009
957 | 4785 | 3085 | -1600.4 | 2127.4 | 0.8275567
958 | 4790 | 3083.7 | -1600.4 | 2129.7 | 0.8284514
959 | 4795 | 3082.5 | -1600.4 | 2131.9 | 0.8293072
960 | 4800 | 3081.2 | -1600.4 | 2134.1 | 0.8301631
961 | 4805 | 3079.7 | -1600.8 | 2136.3 | 0.8310188
962 | 4810 | 3078.8 | -1600.8 | 2138.6 | 0.8319135
963 | 4815 | 3077.2 | -1600.4 | 2140.8 | 0.8327693
964 | 4820 | 3076 | -1600.8 | 2143 | 0.8336251
965 | 4825 | 3074.7 | -1600.4 | 2145.2 | 0.8344809
966 | 4830 | 3073.2 | -1600.4 | 2147.4 | 0.8353367
967 | 4835 | 3072.2 | -1600.4 | 2149.7 | 0.8362314
968 | 4840 | 3071 | -1600.4 | 2151.9 | 0.8370872
969 | 4845 | 3069.5 | -1600.4 | 2154.1 | 0.837943
970 | 4850 | 3068.2 | -1600.4 | 2156.3 | 0.8387988
971 | 4855 | 3066.4 | -1600.8 | 2158.6 | 0.8396935
972 | 4860 | 3065.1 | -1600.4 | 2160.8 | 0.8405493
973 | 4865 | 3063.9 | -1600.4 | 2163 | 0.8414051
974 | 4870 | 3062.9 | -1600.4 | 2165.2 | 0.8422608
975 | 4875 | 3061.1 | -1600.4 | 2167.5 | 0.8431556
976 | 4880 | 3059.8 | -1600.4 | 2169.7 | 0.8440114
977 | 4885 | 3058.3 | -1600.4 | 2171.9 | 0.8448671
978 | 4890 | 3057.1 | -1600.4 | 2174.1 | 0.845723
979 | 4895 | 3055.8 | -1600.4 | 2176.3 | 0.8465788
980 | 4900 | 3054.6 | -1600.4 | 2178.6 | 0.8474735
981 | 4905 | 3052.7 | -1600.8 | 2180.8 | 0.8483293
982 | 4910 | 3051.2 | -1600.4 | 2183 | 0.849185
983 | 4915 | 3049.9 | -1600.4 | 2185.2 | 0.8500409
984 | 4920 | 3048.7 | -1600.4 | 2187.5 | 0.8509356
985 | 4925 | 3047.1 | -1600.4 | 2189.7 | 0.8517913
986 | 4930 | 3045.9 | -1600.4 | 2191.9 | 0.8526471
987 | 4935 | 3044.3 | -1600.4 | 2194.1 | 0.853503
988 | 4940 | 3042.8 | -1600.8 | 2196.3 | 0.8543588
989 | 4945 | 3041.6 | -1600.4 | 2198.6 | 0.8552535
990 | 4950 | 3040 | -1600.4 | 2200.8 | 0.8561093
991 | 4955 | 3035.4 | -1600.4 | 2203 | 0.8569651
992 | 4960 | 3037.2 | -1600.4 | 2205.2 | 0.8578208
993 | 4965 | 3035.7 | -1600.4 | 2207.5 | 0.8587155
994 | 4970 | 3034.1 | -1600.4 | 2209.7 | 0.8595713
995 | 4975 | 3032.6 | -1600.4 | 2211.9 | 0.8604271
996 | 4980 | 3031.3 | -1600.4 | 2214.1 | 0.8612829
997 | 4985 | 3027 | -1600.4 | 2216.4 | 0.8621776
998 | 4990 | 3028.5 | -1600.4 | 2218.6 | 0.8630335
999 | 4995 | 3027 | -1600.4 | 2220.8 | 0.8638893
1000 | 5000 | 3025.4 | -1600.4 | 2223 | 0.864745
1001 | 5005 | 3023.9 | -1600.4 | 2225.2 | 0.8656008
1002 | 5010 | 3022.3 | -1600.4 | 2227.5 | 0.8664955
1003 | 5015 | 3020.8 | -1600.4 | 2229.7 | 0.8673513
1004 | 5020 | 3019.5 | -1600.4 | 2231.9 | 0.8682071
1005 | 5025 | 3017.7 | -1600.4 | 2234.1 | 0.869063
1006 | 5030 | 3016.1 | -1600.4 | 2236.4 | 0.8699576
1007 | 5035 | 3014.6 | -1600.4 | 2238.6 | 0.8708134
1008 | 5040 | 3013.3 | -1600.4 | 2240.8 | 0.8716692
1009 | 5045 | 3011.8 | -1600.4 | 2243 | 0.872525
1010 | 5050 | 3009.9 | -1600.4 | 2245.2 | 0.8733808
1011 | 5055 | 3008.1 | -1600.4 | 2247.5 | 0.8742755
1012 | 5060 | 3006.8 | -1600.4 | 2249.7 | 0.8751313
1013 | 5065 | 3005.3 | -1600.4 | 2251.9 | 0.8759871
1014 | 5070 | 3003.7 | -1600.4 | 2254.1 | 0.8768429
1015 | 5075 | 3002.5 | -1600.4 | 2256.4 | 0.8777376
1016 | 5080 | 3000.9 | -1600.4 | 2258.6 | 0.8785934
1017 | 5085 | 2998.8 | -1600.4 | 2260.8 | 0.8794492
1018 | 5090 | 2997.2 | -1600.4 | 2263 | 0.880305
1019 | 5095 | 2995.7 | -1600.4 | 2265.3 | 0.8811997
1020 | 5100 | 2994.1 | -1600.4 | 2267.5 | 0.8820555
1021 | 5105 | 2992.6 | -1600.4 | 2269.7 | 0.8829113
1022 | 5110 | 2991 | -1600.4 | 2271.9 | 0.8837671
1023 | 5115 | 2989.2 | -1600.4 | 2274.1 | 0.8846229
1024 | 5120 | 2987.6 | -1600.4 | 2276.4 | 0.8855175
1025 | 5125 | 2985.8 | -1600.4 | 2278.6 | 0.8863734
1026 | 5130 | 2984.2 | -1600.4 | 2280.8 | 0.8872292
1027 | 5135 | 2982.7 | -1600.4 | 2283 | 0.8880849
1028 | 5140 | 2980.8 | -1600.4 | 2285.3 | 0.8889797
1029 | 5145 | 2978.9 | -1600.4 | 2287.5 | 0.8898355
1030 | 5150 | 2977.4 | -1600.4 | 2289.7 | 0.8906912
1031 | 5155 | 2975.5 | -1600.4 | 2291.9 | 0.891547
1032 | 5160 | 2974 | -1600.4 | 2294.2 | 0.8924417
1033 | 5165 | 2972.4 | -1600.4 | 2296.4 | 0.8932976
1034 | 5170 | 2970.9 | -1600.4 | 2298.6 | 0.8941534
1035 | 5175 | 2968.4 | -1600.4 | 2300.8 | 0.8950092
1036 | 5180 | 2966.8 | -1600.4 | 2303 | 0.895865
1037 | 5185 | 2965 | -1600.4 | 2305.3 | 0.8967597
1038 | 5190 | 2963.1 | -1600.4 | 2307.5 | 0.8976154
1039 | 5195 | 2961.9 | -1600.4 | 2309.7 | 0.8984712
1040 | 5200 | 2960 | -1600.4 | 2311.9 | 0.899327
1041 | 5205 | 2957.8 | -1600.4 | 2314.2 | 0.9002217
1042 | 5210 | 2956 | -1600.4 | 2316.4 | 0.9010775
1043 | 5215 | 2954.1 | -1600.4 | 2318.6 | 0.9019334
1044 | 5220 | 2949.2 | -1600.4 | 2320.8 | 0.9027892
1045 | 5225 | 2950.4 | -1600.4 | 2323 | 0.9036449
1046 | 5230 | 2948.9 | -1600.4 | 2325.3 | 0.9045396
1047 | 5235 | 2946.4 | -1600.4 | 2327.5 | 0.9053954
1048 | 5240 | 2944.8 | -1600.4 | 2329.7 | 0.9062512
1049 | 5245 | 2943 | -1600.4 | 2331.9 | 0.907107
1050 | 5250 | 2940.8 | -1600.4 | 2334.2 | 0.9080017
1051 | 5255 | 2938.9 | -1600.4 | 2336.4 | 0.9088575
1052 | 5260 | 2937.1 | -1600.4 | 2338.6 | 0.9097134
1053 | 5265 | 2934.6 | -1600.4 | 2340.8 | 0.9105691
1054 | 5270 | 2932.7 | -1600.4 | 2343.1 | 0.9114639
1055 | 5275 | 2930.9 | -1600.4 | 2345.3 | 0.9123197
1056 | 5280 | 2929 | -1600.4 | 2347.5 | 0.9131754
1057 | 5285 | 2926.5 | -1600.4 | 2349.7 | 0.9140312
1058 | 5290 | 2924.7 | -1600.4 | 2351.9 | 0.914887
1059 | 5295 | 2922.2 | -1600.4 | 2354.2 | 0.9157817
1060 | 5300 | 2920 | -1600.4 | 2356.4 | 0.9166375
1061 | 5305 | 2918.2 | -1600.4 | 2358.6 | 0.9174933
1062 | 5310 | 2916.3 | -1600.4 | 2360.8 | 0.9183491
1063 | 5315 | 2914.1 | -1600.4 | 2363.1 | 0.9192438
1064 | 5320 | 2911.7 | -1600.4 | 2365.3 | 0.9200996
1065 | 5325 | 2909.2 | -1600.4 | 2367.5 | 0.9209554
1066 | 5330 | 2907 | -1600.4 | 2369.7 | 0.9218112
1067 | 5335 | 2904.8 | -1600.4 | 2371.9 | 0.922667
1068 | 5340 | 2902.7 | -1600.4 | 2374.2 | 0.9235617
1069 | 5345 | 2900.5 | -1600.4 | 2376.4 | 0.9244174
1070 | 5350 | 2898 | -1600.4 | 2378.6 | 0.9252733
1071 | 5355 | 2895.2 | -1600.4 | 2380.8 | 0.9261291
1072 | 5360 | 2892.7 | -1600.4 | 2383.1 | 0.9270238
1073 | 5365 | 2890.6 | -1600.4 | 2385.3 | 0.9278796
1074 | 5370 | 2888.4 | -1600.4 | 2387.5 | 0.9287354
1075 | 5375 | 2885.9 | -1600.4 | 2389.7 | 0.9295912
1076 | 5380 | 2883.4 | -1600.4 | 2392 | 0.9304859
1077 | 5385 | 2880.7 | -1600.4 | 2394.2 | 0.9313416
1078 | 5390 | 2878.2 | -1600.4 | 2396.4 | 0.9321975
1079 | 5395 | 2875.4 | -1600.4 | 2398.6 | 0.9330533
1080 | 5400 | 2873.2 | -1600.4 | 2400.8 | 0.9339091
1081 | 5405 | 2870.4 | -1600.4 | 2403.1 | 0.9348038
1082 | 5410 | 2867.9 | -1600.4 | 2405.3 | 0.9356596
1083 | 5415 | 2864.8 | -1600.4 | 2407.5 | 0.9365154
1084 | 5420 | 2862.1 | -1600.4 | 2409.7 | 0.9373711
1085 | 5425 | 2859.3 | -1600.4 | 2412 | 0.9382659
1086 | 5430 | 2856.5 | -1600.4 | 2414.2 | 0.9391217
1087 | 5435 | 2853.7 | -1600.4 | 2416.4 | 0.9399774
1088 | 5440 | 2851.2 | -1600.4 | 2418.6 | 0.9408333
1089 | 5445 | 2847.8 | -1600.4 | 2420.8 | 0.9416891
1090 | 5450 | 2844.7 | -1600.4 | 2423.1 | 0.9425838
1091 | 5455 | 2838.2 | -1600.4 | 2425.3 | 0.9434395
1092 | 5460 | 2838.8 | -1600.4 | 2427.5 | 0.9442953
1093 | 5465 | 2836 | -1600.4 | 2429.7 | 0.9451512
1094 | 5470 | 2832.9 | -1600.4 | 2432 | 0.9460458
1095 | 5475 | 2828.9 | -1600.4 | 2434.2 | 0.9469016
1096 | 5480 | 2825.8 | -1600.4 | 2436.4 | 0.9477574
1097 | 5485 | 2819.6 | -1600.4 | 2438.6 | 0.9486133
1098 | 5490 | 2819.6 | -1600.4 | 2440.9 | 0.9495079
1099 | 5495 | 2816.5 | -1600.4 | 2443.1 | 0.9503638
1100 | 5500 | 2812.8 | -1600.4 | 2445.3 | 0.9512196
1101 | 5505 | 2808.7 | -1600.4 | 2447.5 | 0.9520753
1102 | 5510 | 2805.3 | -1600.4 | 2449.7 | 0.9529311
1103 | 5515 | 2801.9 | -1600.4 | 2452 | 0.9538258
1104 | 5520 | 2798.2 | -1600.4 | 2454.2 | 0.9546816
1105 | 5525 | 2794.8 | -1600.4 | 2456.4 | 0.9555374
1106 | 5530 | 2791.4 | -1600.4 | 2458.6 | 0.9563932
1107 | 5535 | 2786.4 | -1600.4 | 2460.9 | 0.9572879
1108 | 5540 | 2782.7 | -1600.4 | 2463.1 | 0.9581438
1109 | 5545 | 2779 | -1600.4 | 2465.3 | 0.9589995
1110 | 5550 | 2775.2 | -1600.4 | 2467.5 | 0.9598553
1111 | 5555 | 2770.9 | -1600.4 | 2469.7 | 0.9607111
1112 | 5560 | 2767.2 | -1600.4 | 2472 | 0.9616058
1113 | 5565 | 2762.2 | -1600.4 | 2474.2 | 0.9624616
1114 | 5570 | 2757.9 | -1600.4 | 2476.4 | 0.9633174
1115 | 5575 | 2753.9 | -1600.4 | 2478.6 | 0.9641733
1116 | 5580 | 2749.5 | -1600.4 | 2480.9 | 0.9650679
1117 | 5585 | 2745.2 | -1600.4 | 2483.1 | 0.9659237
1118 | 5590 | 2740.8 | -1600.4 | 2485.3 | 0.9667795
1119 | 5595 | 2735.6 | -1600.4 | 2487.5 | 0.9676353
1120 | 5600 | 2730.6 | -1600.4 | 2489.8 | 0.96853
1121 | 5605 | 2726.3 | -1600.4 | 2492 | 0.9693858
1122 | 5610 | 2721.6 | -1600.4 | 2494.2 | 0.9702415
1123 | 5615 | 2716.7 | -1600.4 | 2496.4 | 0.9710974
1124 | 5620 | 2712 | -1600.4 | 2498.6 | 0.9719532
1125 | 5625 | 2706.1 | -1600.4 | 2500.9 | 0.9728478
1126 | 5630 | 2700.8 | -1600.4 | 2503.1 | 0.9737037
1127 | 5635 | 2696.2 | -1600.4 | 2505.3 | 0.9745595
1128 | 5640 | 2691.2 | -1600.4 | 2507.5 | 0.9754153
1129 | 5645 | 2685.7 | -1600.4 | 2509.8 | 0.97631
1130 | 5650 | 2680.4 | -1600.4 | 2512 | 0.9771658
1131 | 5655 | 2673.6 | -1600.4 | 2514.2 | 0.9780216
1132 | 5660 | 2668 | -1600.4 | 2516.4 | 0.9788773
1133 | 5665 | 2663 | -1600.4 | 2518.7 | 0.979772
1134 | 5670 | 2657.1 | -1600.4 | 2520.9 | 0.9806278
1135 | 5675 | 2651.5 | -1600.4 | 2523.1 | 0.9814837
1136 | 5680 | 2645.3 | -1600.4 | 2525.3 | 0.9823395
1137 | 5685 | 2638.2 | -1600.4 | 2527.5 | 0.9831952
1138 | 5690 | 2632 | -1600.4 | 2529.8 | 0.98409
1139 | 5695 | 2626.1 | -1600.4 | 2532 | 0.9849458
1140 | 5700 | 2620.2 | -1600.4 | 2534.2 | 0.9858015
1141 | 5705 | 2613.7 | -1600.4 | 2536.4 | 0.9866573
1142 | 5710 | 2607.5 | -1600.4 | 2538.7 | 0.987552
1143 | 5715 | 2599.2 | -1600.4 | 2540.9 | 0.9884078
1144 | 5720 | 2588.9 | -1600.4 | 2543.1 | 0.9892637
1145 | 5725 | 2585.8 | -1600.4 | 2545.3 | 0.9901195
1146 | 5730 | 2579.3 | -1600.4 | 2547.5 | 0.9909753
1147 | 5735 | 2572.2 | -1600.4 | 2549.8 | 0.99187
1148 | 5740 | 2565.4 | -1600.4 | 2552 | 0.9927257
1149 | 5745 | 2556.7 | -1600.4 | 2554.2 | 0.9935815
1150 | 5750 | 2546.1 | -1600.4 | 2556.4 | 0.9944373
1151 | 5755 | 2542.1 | -1600.4 | 2558.7 | 0.995332
1152 | 5760 | 2534.7 | -1600.4 | 2560.9 | 0.9961878
1153 | 5765 | 2527.2 | -1600.4 | 2563.1 | 0.9970437
1154 | 5770 | 2519.5 | -1600.4 | 2565.3 | 0.9978994
1155 | 5775 | 2510.2 | -1600.4 | 2567.6 | 0.9987941
1156 | 5780 | 2502.7 | -1600.4 | 2569.8 | 0.9996499
1157 | 5785 | 2498.7 | -1600.4 | 2570.7 | 1