## 0
| t/s | U/mV | I/mA | Q/mAh | SOC
0 | 0 | 3860.9 | -1600.4 | 0 | 0
1 | 5 | 3819.1 | -1600.8 | 2.2 | 0.0008649839
2 | 10 | 3804.5 | -1600.8 | 4.4 | 0.001729968
3 | 15 | 3798 | -1600.8 | 6.7 | 0.002634269
4 | 20 | 3791.5 | -1600.8 | 8.9 | 0.003499253
5 | 25 | 3787.5 | -1600.8 | 11.1 | 0.004364237
6 | 30 | 3784.1 | -1600.8 | 13.3 | 0.005229221
7 | 35 | 3781 | -1600.8 | 15.6 | 0.006133522
8 | 40 | 3774.8 | -1600.8 | 17.8 | 0.006998506
9 | 45 | 3776 | -1600.8 | 20 | 0.00786349
10 | 50 | 3773.2 | -1600.8 | 22.2 | 0.008728474
11 | 55 | 3771.3 | -1600.8 | 24.5 | 0.009632776
12 | 60 | 3769.8 | -1600.8 | 26.7 | 0.01049776
13 | 65 | 3767.9 | -1600.8 | 28.9 | 0.01136274
14 | 70 | 3766.7 | -1600.8 | 31.1 | 0.01222773
15 | 75 | 3764.8 | -1600.8 | 33.3 | 0.01309271
16 | 80 | 3763.3 | -1600.8 | 35.6 | 0.01399701
17 | 85 | 3762 | -1600.8 | 37.8 | 0.014862
18 | 90 | 3760.8 | -1600.8 | 40 | 0.01572698
19 | 95 | 3759.6 | -1600.8 | 42.2 | 0.01659196
20 | 100 | 3758.9 | -1600.8 | 44.5 | 0.01749627
21 | 105 | 3757.7 | -1600.8 | 46.7 | 0.01836125
22 | 110 | 3756.5 | -1600.8 | 48.9 | 0.01922623
23 | 115 | 3755.5 | -1600.8 | 51.1 | 0.02009122
24 | 120 | 3754.6 | -1600.8 | 53.4 | 0.02099552
25 | 125 | 3753.4 | -1600.8 | 55.6 | 0.0218605
26 | 130 | 3752.7 | -1600.8 | 57.8 | 0.02272549
27 | 135 | 3752.1 | -1600.8 | 60 | 0.02359047
28 | 140 | 3750.9 | -1600.8 | 62.3 | 0.02449477
29 | 145 | 3750 | -1600.8 | 64.5 | 0.02535976
30 | 150 | 3749 | -1600.8 | 66.7 | 0.02622474
31 | 155 | 3748.4 | -1600.8 | 68.9 | 0.02708972
32 | 160 | 3747.8 | -1600.8 | 71.1 | 0.02795471
33 | 165 | 3747.2 | -1600.8 | 73.4 | 0.02885901
34 | 170 | 3746.2 | -1600.8 | 75.6 | 0.02972399
35 | 175 | 3745.3 | -1600.8 | 77.8 | 0.03058898
36 | 180 | 3744.7 | -1600.8 | 80 | 0.03145396
37 | 185 | 3743.7 | -1600.8 | 82.3 | 0.03235826
38 | 190 | 3743.4 | -1600.8 | 84.5 | 0.03322325
39 | 195 | 3742.8 | -1600.8 | 86.7 | 0.03408823
40 | 200 | 3742.2 | -1600.8 | 88.9 | 0.03495321
41 | 205 | 3741.3 | -1600.8 | 91.2 | 0.03585751
42 | 210 | 3740.6 | -1600.8 | 93.4 | 0.0367225
43 | 215 | 3739.7 | -1600.8 | 95.6 | 0.03758748
44 | 220 | 3739.4 | -1600.8 | 97.8 | 0.03845247
45 | 225 | 3738.8 | -1600.8 | 100 | 0.03931745
46 | 230 | 3738.2 | -1600.8 | 102.3 | 0.04022175
47 | 235 | 3737.5 | -1600.8 | 104.5 | 0.04108674
48 | 240 | 3736.6 | -1600.8 | 106.7 | 0.04195172
49 | 245 | 3735.7 | -1600.8 | 108.9 | 0.04281671
50 | 250 | 3735.4 | -1600.8 | 111.2 | 0.04372101
51 | 255 | 3734.8 | -1600.8 | 113.4 | 0.04458599
52 | 260 | 3734.1 | -1600.8 | 115.6 | 0.04545097
53 | 265 | 3733.5 | -1600.8 | 117.8 | 0.04631596
54 | 270 | 3732.9 | -1600.8 | 120.1 | 0.04722026
55 | 275 | 3728.6 | -1600.8 | 122.3 | 0.04808524
56 | 280 | 3731.7 | -1600.8 | 124.5 | 0.04895023
57 | 285 | 3731 | -1600.8 | 126.7 | 0.04981521
58 | 290 | 3730.4 | -1600.8 | 129 | 0.05071951
59 | 295 | 3729.8 | -1600.8 | 131.2 | 0.05158449
60 | 300 | 3729.2 | -1600.8 | 133.4 | 0.05244948
61 | 305 | 3725.5 | -1600.8 | 135.6 | 0.05331447
62 | 310 | 3728.2 | -1600.8 | 137.8 | 0.05417945
63 | 315 | 3727.9 | -1600.8 | 140.1 | 0.05508375
64 | 320 | 3727 | -1600.8 | 142.3 | 0.05594873
65 | 325 | 3726.4 | -1600.8 | 144.5 | 0.05681372
66 | 330 | 3725.8 | -1600.8 | 146.7 | 0.0576787
67 | 335 | 3725.5 | -1600.8 | 149 | 0.058583
68 | 340 | 3724.8 | -1600.8 | 151.2 | 0.05944799
69 | 345 | 3724.2 | -1600.8 | 153.4 | 0.06031297
70 | 350 | 3723.6 | -1600.8 | 155.6 | 0.06117795
71 | 355 | 3722.7 | -1600.8 | 157.9 | 0.06208225
72 | 360 | 3722 | -1600.8 | 160.1 | 0.06294724
73 | 365 | 3721.7 | -1600.8 | 162.3 | 0.06381223
74 | 370 | 3721.1 | -1600.8 | 164.5 | 0.06467721
75 | 375 | 3720.5 | -1600.8 | 166.7 | 0.06554219
76 | 380 | 3719.9 | -1600.8 | 169 | 0.06644649
77 | 385 | 3719.3 | -1600.8 | 171.2 | 0.06731147
78 | 390 | 3718.6 | -1600.8 | 173.4 | 0.06817646
79 | 395 | 3718.3 | -1600.8 | 175.6 | 0.06904145
80 | 400 | 3717.7 | -1600.8 | 177.9 | 0.06994575
81 | 405 | 3717.1 | -1600.8 | 180.1 | 0.07081073
82 | 410 | 3716.5 | -1600.8 | 182.3 | 0.07167571
83 | 415 | 3715.8 | -1600.8 | 184.5 | 0.07254069
84 | 420 | 3715.2 | -1600.8 | 186.8 | 0.073445
85 | 425 | 3714.9 | -1600.8 | 189 | 0.07430998
86 | 430 | 3714.3 | -1600.8 | 191.2 | 0.07517496
87 | 435 | 3713.7 | -1600.8 | 193.4 | 0.07603995
88 | 440 | 3712.7 | -1600.8 | 195.7 | 0.07694425
89 | 445 | 3712.4 | -1600.8 | 197.9 | 0.07780923
90 | 450 | 3711.5 | -1600.8 | 200.1 | 0.07867422
91 | 455 | 3711.5 | -1600.8 | 202.3 | 0.0795392
92 | 460 | 3710.9 | -1600.4 | 204.5 | 0.08040418
93 | 465 | 3710.3 | -1600.8 | 206.8 | 0.08130849
94 | 470 | 3709 | -1600.8 | 209 | 0.08217347
95 | 475 | 3708.7 | -1600.8 | 211.2 | 0.08303846
96 | 480 | 3707.8 | -1600.8 | 213.4 | 0.08390344
97 | 485 | 3707.5 | -1600.8 | 215.7 | 0.08480774
98 | 490 | 3706.9 | -1600.8 | 217.9 | 0.08567272
99 | 495 | 3706.2 | -1600.8 | 220.1 | 0.08653771
100 | 500 | 3705.6 | -1600.8 | 222.3 | 0.08740269
101 | 505 | 3705 | -1600.8 | 224.6 | 0.08830699
102 | 510 | 3704.4 | -1600.8 | 226.8 | 0.08917198
103 | 515 | 3704.1 | -1600.4 | 229 | 0.09003696
104 | 520 | 3703.4 | -1600.8 | 231.2 | 0.09090194
105 | 525 | 3703.1 | -1600.8 | 233.4 | 0.09176692
106 | 530 | 3702.2 | -1600.8 | 235.7 | 0.09267123
107 | 535 | 3701.6 | -1600.8 | 237.9 | 0.09353621
108 | 540 | 3700.7 | -1600.4 | 240.1 | 0.0944012
109 | 545 | 3700.7 | -1600.8 | 242.3 | 0.09526619
110 | 550 | 3700 | -1600.8 | 244.6 | 0.09617049
111 | 555 | 3699.4 | -1600.8 | 246.8 | 0.09703547
112 | 560 | 3698.5 | -1600.8 | 249 | 0.09790045
113 | 565 | 3698.2 | -1600.8 | 251.2 | 0.09876543
114 | 570 | 3693.5 | -1600.8 | 253.5 | 0.09966974
115 | 575 | 3697.2 | -1600.8 | 255.7 | 0.1005347
116 | 580 | 3696.6 | -1600.8 | 257.9 | 0.1013997
117 | 585 | 3695.7 | -1600.4 | 260.1 | 0.1022647
118 | 590 | 3694.8 | -1600.8 | 262.4 | 0.103169
119 | 595 | 3694.1 | -1600.8 | 264.6 | 0.104034
120 | 600 | 3693.5 | -1600.8 | 266.8 | 0.104899
121 | 605 | 3693.2 | -1600.8 | 269 | 0.1057639
122 | 610 | 3692.6 | -1600.8 | 271.2 | 0.1066289
123 | 615 | 3692 | -1600.8 | 273.5 | 0.1075332
124 | 620 | 3691.4 | -1600.8 | 275.7 | 0.1083982
125 | 625 | 3690.7 | -1600.8 | 277.9 | 0.1092632
126 | 630 | 3690.4 | -1600.8 | 280.1 | 0.1101282
127 | 635 | 3689.8 | -1600.8 | 282.4 | 0.1110325
128 | 640 | 3689.2 | -1600.8 | 284.6 | 0.1118975
129 | 645 | 3688.6 | -1600.8 | 286.8 | 0.1127624
130 | 650 | 3687.9 | -1600.8 | 289 | 0.1136274
131 | 655 | 3687 | -1600.8 | 291.3 | 0.1145317
132 | 660 | 3686.7 | -1600.8 | 293.5 | 0.1153967
133 | 665 | 3686.1 | -1600.8 | 295.7 | 0.1162617
134 | 670 | 3685.5 | -1600.8 | 297.9 | 0.1171267
135 | 675 | 3684.8 | -1600.8 | 300.1 | 0.1179917
136 | 680 | 3684.2 | -1600.8 | 302.4 | 0.118896
137 | 685 | 3683.6 | -1600.8 | 304.6 | 0.119761
138 | 690 | 3683.3 | -1600.8 | 306.8 | 0.1206259
139 | 695 | 3682.7 | -1600.8 | 309 | 0.1214909
140 | 700 | 3682.1 | -1600.4 | 311.3 | 0.1223952
141 | 705 | 3681.1 | -1600.8 | 313.5 | 0.1232602
142 | 710 | 3680.5 | -1600.8 | 315.7 | 0.1241252
143 | 715 | 3679.9 | -1600.8 | 317.9 | 0.1249902
144 | 720 | 3679.6 | -1600.8 | 320.2 | 0.1258945
145 | 725 | 3679 | -1600.8 | 322.4 | 0.1267595
146 | 730 | 3678.3 | -1600.8 | 324.6 | 0.1276245
147 | 735 | 3677.7 | -1600.8 | 326.8 | 0.1284894
148 | 740 | 3677.1 | -1600.4 | 329.1 | 0.1293937
149 | 745 | 3676.2 | -1600.8 | 331.3 | 0.1302587
150 | 750 | 3675.9 | -1600.8 | 333.5 | 0.1311237
151 | 755 | 3675.2 | -1600.8 | 335.7 | 0.1319887
152 | 760 | 3674.6 | -1600.8 | 337.9 | 0.1328537
153 | 765 | 3674.3 | -1600.8 | 340.2 | 0.133758
154 | 770 | 3673.4 | -1600.8 | 342.4 | 0.1346229
155 | 775 | 3672.8 | -1600.8 | 344.6 | 0.1354879
156 | 780 | 3672.4 | -1600.8 | 346.8 | 0.1363529
157 | 785 | 3672.1 | -1600.8 | 349.1 | 0.1372572
158 | 790 | 3671.5 | -1600.8 | 351.3 | 0.1381222
159 | 795 | 3670.9 | -1600.8 | 353.5 | 0.1389872
160 | 800 | 3670 | -1600.8 | 355.7 | 0.1398522
161 | 805 | 3669.3 | -1600.8 | 358 | 0.1407565
162 | 810 | 3669 | -1600.8 | 360.2 | 0.1416215
163 | 815 | 3668.4 | -1600.8 | 362.4 | 0.1424864
164 | 820 | 3667.8 | -1600.8 | 364.6 | 0.1433514
165 | 825 | 3666.9 | -1600.8 | 366.8 | 0.1442164
166 | 830 | 3662.8 | -1600.8 | 369.1 | 0.1451207
167 | 835 | 3662.2 | -1600.8 | 371.3 | 0.1459857
168 | 840 | 3665.3 | -1600.8 | 373.5 | 0.1468507
169 | 845 | 3664.7 | -1600.8 | 375.7 | 0.1477157
170 | 850 | 3664.1 | -1600.8 | 378 | 0.14862
171 | 855 | 3663.1 | -1600.8 | 380.2 | 0.1494849
172 | 860 | 3659.7 | -1600.8 | 382.4 | 0.1503499
173 | 865 | 3662.2 | -1600.8 | 384.6 | 0.1512149
174 | 870 | 3661.6 | -1600.8 | 386.9 | 0.1521192
175 | 875 | 3661 | -1600.4 | 389.1 | 0.1529842
176 | 880 | 3660.4 | -1600.8 | 391.3 | 0.1538492
177 | 885 | 3659.7 | -1600.8 | 393.5 | 0.1547142
178 | 890 | 3659.4 | -1600.8 | 395.7 | 0.1555791
179 | 895 | 3658.8 | -1600.8 | 398 | 0.1564835
180 | 900 | 3658.2 | -1600.8 | 400.2 | 0.1573484
181 | 905 | 3657.6 | -1600.8 | 402.4 | 0.1582134
182 | 910 | 3656.9 | -1600.8 | 404.6 | 0.1590784
183 | 915 | 3656.3 | -1600.8 | 406.9 | 0.1599827
184 | 920 | 3655.7 | -1600.8 | 409.1 | 0.1608477
185 | 925 | 3655.1 | -1600.8 | 411.3 | 0.1617127
186 | 930 | 3654.5 | -1600.8 | 413.5 | 0.1625777
187 | 935 | 3653.8 | -1600.4 | 415.8 | 0.163482
188 | 940 | 3652.9 | -1600.8 | 418 | 0.1643469
189 | 945 | 3652.3 | -1600.8 | 420.2 | 0.1652119
190 | 950 | 3652 | -1600.8 | 422.4 | 0.1660769
191 | 955 | 3651.1 | -1600.8 | 424.7 | 0.1669812
192 | 960 | 3650.7 | -1600.8 | 426.9 | 0.1678462
193 | 965 | 3650.1 | -1600.8 | 429.1 | 0.1687112
194 | 970 | 3649.5 | -1600.8 | 431.3 | 0.1695762
195 | 975 | 3648.9 | -1600.8 | 433.5 | 0.1704412
196 | 980 | 3648.3 | -1600.8 | 435.8 | 0.1713454
197 | 985 | 3647.6 | -1600.8 | 438 | 0.1722104
198 | 990 | 3647.3 | -1600.8 | 440.2 | 0.1730754
199 | 995 | 3646.7 | -1600.8 | 442.4 | 0.1739404
200 | 1000 | 3646.1 | -1600.8 | 444.7 | 0.1748447
201 | 1005 | 3645.2 | -1600.8 | 446.9 | 0.1757097
202 | 1010 | 3644.9 | -1600.8 | 449.1 | 0.1765747
203 | 1015 | 3644.2 | -1600.8 | 451.3 | 0.1774396
204 | 1020 | 3643.6 | -1600.8 | 453.6 | 0.178344
205 | 1025 | 3643 | -1600.8 | 455.8 | 0.1792089
206 | 1030 | 3642.4 | -1600.8 | 458 | 0.1800739
207 | 1035 | 3641.4 | -1600.8 | 460.2 | 0.1809389
208 | 1040 | 3641.1 | -1600.8 | 462.4 | 0.1818039
209 | 1045 | 3640.5 | -1600.8 | 464.7 | 0.1827082
210 | 1050 | 3639.9 | -1600.8 | 466.9 | 0.1835732
211 | 1055 | 3639 | -1600.8 | 469.1 | 0.1844382
212 | 1060 | 3638.3 | -1600.8 | 471.3 | 0.1853031
213 | 1065 | 3637.7 | -1600.8 | 473.6 | 0.1862074
214 | 1070 | 3637.1 | -1600.8 | 475.8 | 0.1870724
215 | 1075 | 3636.5 | -1600.8 | 478 | 0.1879374
216 | 1080 | 3635.9 | -1600.4 | 480.2 | 0.1888024
217 | 1085 | 3635.2 | -1600.8 | 482.5 | 0.1897067
218 | 1090 | 3631.2 | -1600.8 | 484.7 | 0.1905717
219 | 1095 | 3634.3 | -1600.8 | 486.9 | 0.1914367
220 | 1100 | 3633.7 | -1600.8 | 489.1 | 0.1923016
221 | 1105 | 3633.1 | -1600.8 | 491.4 | 0.193206
222 | 1110 | 3632.5 | -1600.8 | 493.6 | 0.1940709
223 | 1115 | 3631.8 | -1600.8 | 495.8 | 0.1949359
224 | 1120 | 3627.8 | -1600.8 | 498 | 0.1958009
225 | 1125 | 3630.9 | -1600.8 | 500.2 | 0.1966659
226 | 1130 | 3630 | -1600.8 | 502.5 | 0.1975702
227 | 1135 | 3629.7 | -1600.8 | 504.7 | 0.1984352
228 | 1140 | 3628.7 | -1600.8 | 506.9 | 0.1993002
229 | 1145 | 3628.4 | -1600.8 | 509.1 | 0.2001651
230 | 1150 | 3627.8 | -1600.8 | 511.4 | 0.2010694
231 | 1155 | 3627.2 | -1600.8 | 513.6 | 0.2019344
232 | 1160 | 3626.3 | -1600.4 | 515.8 | 0.2027994
233 | 1165 | 3625.9 | -1600.8 | 518 | 0.2036644
234 | 1170 | 3625 | -1600.8 | 520.3 | 0.2045687
235 | 1175 | 3624.4 | -1600.8 | 522.5 | 0.2054337
236 | 1180 | 3623.8 | -1600.4 | 524.7 | 0.2062987
237 | 1185 | 3623.2 | -1600.8 | 526.9 | 0.2071637
238 | 1190 | 3622.5 | -1600.8 | 529.1 | 0.2080286
239 | 1195 | 3621.9 | -1600.8 | 531.4 | 0.2089329
240 | 1200 | 3621.3 | -1600.4 | 533.6 | 0.2097979
241 | 1205 | 3620.7 | -1600.8 | 535.8 | 0.2106629
242 | 1210 | 3620.1 | -1600.8 | 538 | 0.2115279
243 | 1215 | 3619.4 | -1600.8 | 540.3 | 0.2124322
244 | 1220 | 3618.8 | -1600.8 | 542.5 | 0.2132972
245 | 1225 | 3618.2 | -1600.8 | 544.7 | 0.2141622
246 | 1230 | 3617.6 | -1600.8 | 546.9 | 0.2150272
247 | 1235 | 3617 | -1600.8 | 549.2 | 0.2159314
248 | 1240 | 3616.3 | -1600.8 | 551.4 | 0.2167964
249 | 1245 | 3615.7 | -1600.8 | 553.6 | 0.2176614
250 | 1250 | 3615.1 | -1600.8 | 555.8 | 0.2185264
251 | 1255 | 3614.5 | -1600.8 | 558.1 | 0.2194307
252 | 1260 | 3613.9 | -1600.8 | 560.3 | 0.2202957
253 | 1265 | 3613.2 | -1600.8 | 562.5 | 0.2211607
254 | 1270 | 3612.9 | -1600.8 | 564.7 | 0.2220256
255 | 1275 | 3612.3 | -1600.8 | 566.9 | 0.2228906
256 | 1280 | 3611.4 | -1600.8 | 569.2 | 0.2237949
257 | 1285 | 3610.8 | -1600.8 | 571.4 | 0.2246599
258 | 1290 | 3610.1 | -1600.8 | 573.6 | 0.2255249
259 | 1295 | 3609.2 | -1600.8 | 575.8 | 0.2263899
260 | 1300 | 3609.2 | -1600.8 | 578.1 | 0.2272942
261 | 1305 | 3608.6 | -1600.8 | 580.3 | 0.2281592
262 | 1310 | 3607.7 | -1600.8 | 582.5 | 0.2290242
263 | 1315 | 3607 | -1600.8 | 584.7 | 0.2298891
264 | 1320 | 3606.4 | -1600.8 | 587 | 0.2307934
265 | 1325 | 3605.8 | -1600.8 | 589.2 | 0.2316584
266 | 1330 | 3604.9 | -1600.8 | 591.4 | 0.2325234
267 | 1335 | 3604.6 | -1600.8 | 593.6 | 0.2333884
268 | 1340 | 3603.9 | -1600.8 | 595.8 | 0.2342534
269 | 1345 | 3603.3 | -1600.8 | 598.1 | 0.2351577
270 | 1350 | 3602.7 | -1600.8 | 600.3 | 0.2360227
271 | 1355 | 3602.1 | -1600.8 | 602.5 | 0.2368876
272 | 1360 | 3601.1 | -1600.8 | 604.7 | 0.2377526
273 | 1365 | 3600.8 | -1600.8 | 607 | 0.2386569
274 | 1370 | 3600.5 | -1600.8 | 609.2 | 0.2395219
275 | 1375 | 3599.9 | -1600.8 | 611.4 | 0.2403869
276 | 1380 | 3599.3 | -1600.8 | 613.6 | 0.2412519
277 | 1385 | 3598.4 | -1600.8 | 615.9 | 0.2421562
278 | 1390 | 3594 | -1600.8 | 618.1 | 0.2430211
279 | 1395 | 3597.1 | -1600.8 | 620.3 | 0.2438861
280 | 1400 | 3596.5 | -1600.8 | 622.5 | 0.2447511
281 | 1405 | 3595.9 | -1600.8 | 624.8 | 0.2456554
282 | 1410 | 3595.3 | -1600.8 | 627 | 0.2465204
283 | 1415 | 3594.3 | -1600.8 | 629.2 | 0.2473854
284 | 1420 | 3590.9 | -1600.8 | 631.4 | 0.2482504
285 | 1425 | 3593.4 | -1600.8 | 633.6 | 0.2491154
286 | 1430 | 3592.8 | -1600.8 | 635.9 | 0.2500197
287 | 1435 | 3592.1 | -1600.8 | 638.1 | 0.2508847
288 | 1440 | 3591.5 | -1600.8 | 640.3 | 0.2517496
289 | 1445 | 3590.6 | -1600.8 | 642.5 | 0.2526146
290 | 1450 | 3590.3 | -1600.8 | 644.8 | 0.2535189
291 | 1455 | 3589.7 | -1600.8 | 647 | 0.2543839
292 | 1460 | 3589 | -1600.8 | 649.2 | 0.2552489
293 | 1465 | 3588.4 | -1600.8 | 651.4 | 0.2561139
294 | 1470 | 3587.8 | -1600.8 | 653.7 | 0.2570182
295 | 1475 | 3586.9 | -1600.8 | 655.9 | 0.2578832
296 | 1480 | 3586.6 | -1600.8 | 658.1 | 0.2587481
297 | 1485 | 3585.9 | -1600.8 | 660.3 | 0.2596131
298 | 1490 | 3585.3 | -1600.8 | 662.5 | 0.2604781
299 | 1495 | 3584.7 | -1600.8 | 664.8 | 0.2613824
300 | 1500 | 3583.8 | -1600.8 | 667 | 0.2622474
301 | 1505 | 3582.8 | -1600.8 | 669.2 | 0.2631124
302 | 1510 | 3582.2 | -1600.8 | 671.4 | 0.2639774
303 | 1515 | 3581.9 | -1600.8 | 673.7 | 0.2648817
304 | 1520 | 3581.3 | -1600.8 | 675.9 | 0.2657467
305 | 1525 | 3580.4 | -1600.8 | 678.1 | 0.2666116
306 | 1530 | 3579.7 | -1600.8 | 680.3 | 0.2674766
307 | 1535 | 3579.1 | -1600.8 | 682.6 | 0.2683809
308 | 1540 | 3578.5 | -1600.8 | 684.8 | 0.2692459
309 | 1545 | 3577.9 | -1600.8 | 687 | 0.2701109
310 | 1550 | 3577.3 | -1600.8 | 689.2 | 0.2709759
311 | 1555 | 3576.6 | -1600.8 | 691.5 | 0.2718802
312 | 1560 | 3576 | -1600.8 | 693.7 | 0.2727452
313 | 1565 | 3575.1 | -1600.8 | 695.9 | 0.2736101
314 | 1570 | 3574.8 | -1600.8 | 698.1 | 0.2744751
315 | 1575 | 3574.2 | -1600.8 | 700.3 | 0.2753401
316 | 1580 | 3573.5 | -1600.8 | 702.6 | 0.2762444
317 | 1585 | 3572.9 | -1600.8 | 704.8 | 0.2771094
318 | 1590 | 3572 | -1600.8 | 707 | 0.2779744
319 | 1595 | 3571.4 | -1600.8 | 709.2 | 0.2788393
320 | 1600 | 3570.8 | -1600.8 | 711.5 | 0.2797437
321 | 1605 | 3570.1 | -1600.8 | 713.7 | 0.2806087
322 | 1610 | 3569.2 | -1600.8 | 715.9 | 0.2814736
323 | 1615 | 3568.6 | -1600.8 | 718.1 | 0.2823386
324 | 1620 | 3568 | -1600.8 | 720.4 | 0.2832429
325 | 1625 | 3567 | -1600.8 | 722.6 | 0.2841079
326 | 1630 | 3566.7 | -1600.8 | 724.8 | 0.2849729
327 | 1635 | 3566.1 | -1600.8 | 727 | 0.2858379
328 | 1640 | 3565.5 | -1600.8 | 729.2 | 0.2867028
329 | 1645 | 3564.9 | -1600.8 | 731.5 | 0.2876072
330 | 1650 | 3561.8 | -1600.8 | 733.7 | 0.2884721
331 | 1655 | 3559.9 | -1600.8 | 735.9 | 0.2893371
332 | 1660 | 3563 | -1600.8 | 738.1 | 0.2902021
333 | 1665 | 3562.4 | -1600.8 | 740.4 | 0.2911064
334 | 1670 | 3561.8 | -1600.8 | 742.6 | 0.2919714
335 | 1675 | 3560.8 | -1600.8 | 744.8 | 0.2928364
336 | 1680 | 3556.8 | -1600.8 | 747 | 0.2937014
337 | 1685 | 3556.2 | -1600.8 | 749.3 | 0.2946056
338 | 1690 | 3559 | -1600.8 | 751.5 | 0.2954707
339 | 1695 | 3558.4 | -1600.8 | 753.7 | 0.2963356
340 | 1700 | 3557.7 | -1600.8 | 755.9 | 0.2972006
341 | 1705 | 3556.8 | -1600.8 | 758.1 | 0.2980656
342 | 1710 | 3556.5 | -1600.8 | 760.4 | 0.2989699
343 | 1715 | 3555.3 | -1600.8 | 762.6 | 0.2998349
344 | 1720 | 3554.6 | -1600.8 | 764.8 | 0.3006999
345 | 1725 | 3554 | -1600.8 | 767 | 0.3015648
346 | 1730 | 3553.4 | -1600.8 | 769.3 | 0.3024691
347 | 1735 | 3552.8 | -1600.8 | 771.5 | 0.3033341
348 | 1740 | 3552.2 | -1600.8 | 773.7 | 0.3041991
349 | 1745 | 3551.5 | -1600.8 | 775.9 | 0.3050641
350 | 1750 | 3550.6 | -1600.8 | 778.2 | 0.3059684
351 | 1755 | 3550 | -1600.8 | 780.4 | 0.3068334
352 | 1760 | 3549.4 | -1600.8 | 782.6 | 0.3076984
353 | 1765 | 3548.7 | -1600.8 | 784.8 | 0.3085634
354 | 1770 | 3548.1 | -1600.8 | 787.1 | 0.3094676
355 | 1775 | 3547.2 | -1600.8 | 789.3 | 0.3103326
356 | 1780 | 3546.6 | -1600.8 | 791.5 | 0.3111976
357 | 1785 | 3546 | -1600.8 | 793.7 | 0.3120626
358 | 1790 | 3545.3 | -1600.8 | 795.9 | 0.3129276
359 | 1795 | 3544.4 | -1600.8 | 798.2 | 0.3138319
360 | 1800 | 3544.1 | -1600.8 | 800.4 | 0.3146969
361 | 1805 | 3543.2 | -1600.8 | 802.6 | 0.3155619
362 | 1810 | 3542.5 | -1600.4 | 804.8 | 0.3164268
363 | 1815 | 3541.9 | -1600.8 | 807.1 | 0.3173311
364 | 1820 | 3540.7 | -1600.8 | 809.3 | 0.3181961
365 | 1825 | 3540.1 | -1600.8 | 811.5 | 0.3190611
366 | 1830 | 3539.8 | -1600.8 | 813.7 | 0.3199261
367 | 1835 | 3538.8 | -1600.8 | 816 | 0.3208304
368 | 1840 | 3538.2 | -1600.8 | 818.2 | 0.3216954
369 | 1845 | 3537.6 | -1600.8 | 820.4 | 0.3225604
370 | 1850 | 3536.7 | -1600.4 | 822.6 | 0.3234254
371 | 1855 | 3536 | -1600.8 | 824.8 | 0.3242903
372 | 1860 | 3535.7 | -1600.4 | 827.1 | 0.3251946
373 | 1865 | 3534.8 | -1600.8 | 829.3 | 0.3260596
374 | 1870 | 3534.2 | -1600.8 | 831.5 | 0.3269246
375 | 1875 | 3533.2 | -1600.8 | 833.7 | 0.3277896
376 | 1880 | 3532.6 | -1600.8 | 836 | 0.3286939
377 | 1885 | 3532 | -1600.8 | 838.2 | 0.3295589
378 | 1890 | 3531.7 | -1600.8 | 840.4 | 0.3304239
379 | 1895 | 3530.8 | -1600.8 | 842.6 | 0.3312888
380 | 1900 | 3530.1 | -1600.8 | 844.9 | 0.3321931
381 | 1905 | 3529.2 | -1600.8 | 847.1 | 0.3330581
382 | 1910 | 3528.6 | -1600.8 | 849.3 | 0.3339231
383 | 1915 | 3524.3 | -1600.8 | 851.5 | 0.3347881
384 | 1920 | 3527 | -1600.8 | 853.8 | 0.3356924
385 | 1925 | 3526.1 | -1600.8 | 856 | 0.3365574
386 | 1930 | 3525.5 | -1600.8 | 858.2 | 0.3374224
387 | 1935 | 3524.9 | -1600.4 | 860.4 | 0.3382874
388 | 1940 | 3524.3 | -1600.8 | 862.6 | 0.3391523
389 | 1945 | 3520.5 | -1600.8 | 864.9 | 0.3400566
390 | 1950 | 3523 | -1600.8 | 867.1 | 0.3409216
391 | 1955 | 3522.4 | -1600.8 | 869.3 | 0.3417866
392 | 1960 | 3521.8 | -1600.8 | 871.5 | 0.3426516
393 | 1965 | 3520.8 | -1600.8 | 873.8 | 0.3435559
394 | 1970 | 3520.2 | -1600.8 | 876 | 0.3444209
395 | 1975 | 3519.6 | -1600.8 | 878.2 | 0.3452859
396 | 1980 | 3519 | -1600.8 | 880.4 | 0.3461508
397 | 1985 | 3518.1 | -1600.8 | 882.7 | 0.3470551
398 | 1990 | 3517.4 | -1600.8 | 884.9 | 0.3479201
399 | 1995 | 3516.8 | -1600.8 | 887.1 | 0.3487851
400 | 2000 | 3515.9 | -1600.8 | 889.3 | 0.3496501
401 | 2005 | 3515.6 | -1600.8 | 891.5 | 0.3505151
402 | 2010 | 3515 | -1600.8 | 893.8 | 0.3514194
403 | 2015 | 3514 | -1600.8 | 896 | 0.3522844
404 | 2020 | 3513.1 | -1600.8 | 898.2 | 0.3531494
405 | 2025 | 3512.2 | -1600.8 | 900.4 | 0.3540143
406 | 2030 | 3511.5 | -1600.8 | 902.7 | 0.3549186
407 | 2035 | 3511.2 | -1600.8 | 904.9 | 0.3557836
408 | 2040 | 3510.3 | -1600.8 | 907.1 | 0.3566486
409 | 2045 | 3509.7 | -1600.8 | 909.3 | 0.3575136
410 | 2050 | 3508.8 | -1600.8 | 911.6 | 0.3584179
411 | 2055 | 3508.4 | -1600.8 | 913.8 | 0.3592829
412 | 2060 | 3507.5 | -1600.8 | 916 | 0.3601478
413 | 2065 | 3506.9 | -1600.8 | 918.2 | 0.3610128
414 | 2070 | 3506.3 | -1600.8 | 920.5 | 0.3619171
415 | 2075 | 3505.3 | -1600.8 | 922.7 | 0.3627821
416 | 2080 | 3504.7 | -1600.8 | 924.9 | 0.3636471
417 | 2085 | 3504.1 | -1600.8 | 927.1 | 0.3645121
418 | 2090 | 3503.5 | -1600.8 | 929.3 | 0.3653771
419 | 2095 | 3502.9 | -1600.8 | 931.6 | 0.3662814
420 | 2100 | 3502.2 | -1600.8 | 933.8 | 0.3671463
421 | 2105 | 3501.6 | -1600.8 | 936 | 0.3680113
422 | 2110 | 3500.7 | -1600.8 | 938.2 | 0.3688763
423 | 2115 | 3500.1 | -1600.8 | 940.5 | 0.3697806
424 | 2120 | 3498.8 | -1600.8 | 942.7 | 0.3706456
425 | 2125 | 3498.5 | -1600.8 | 944.9 | 0.3715106
426 | 2130 | 3497.9 | -1600.8 | 947.1 | 0.3723756
427 | 2135 | 3497 | -1600.8 | 949.4 | 0.3732799
428 | 2140 | 3496.4 | -1600.8 | 951.6 | 0.3741449
429 | 2145 | 3495.7 | -1600.4 | 953.8 | 0.3750098
430 | 2150 | 3494.5 | -1600.8 | 956 | 0.3758748
431 | 2155 | 3494.5 | -1600.8 | 958.2 | 0.3767398
432 | 2160 | 3493.9 | -1600.8 | 960.5 | 0.3776441
433 | 2165 | 3492.9 | -1600.8 | 962.7 | 0.3785091
434 | 2170 | 3492 | -1600.8 | 964.9 | 0.3793741
435 | 2175 | 3491.4 | -1600.8 | 967.1 | 0.3802391
436 | 2180 | 3487.4 | -1600.8 | 969.4 | 0.3811434
437 | 2185 | 3490.2 | -1600.8 | 971.6 | 0.3820083
438 | 2190 | 3489.5 | -1600.8 | 973.8 | 0.3828733
439 | 2195 | 3488.9 | -1600.8 | 976 | 0.3837383
440 | 2200 | 3488.3 | -1600.8 | 978.3 | 0.3846426
441 | 2205 | 3487.4 | -1600.8 | 980.5 | 0.3855076
442 | 2210 | 3486.7 | -1600.8 | 982.7 | 0.3863726
443 | 2215 | 3486.1 | -1600.8 | 984.9 | 0.3872376
444 | 2220 | 3485.2 | -1600.4 | 987.1 | 0.3881025
445 | 2225 | 3484.3 | -1600.8 | 989.4 | 0.3890069
446 | 2230 | 3483.6 | -1600.8 | 991.6 | 0.3898718
447 | 2235 | 3483 | -1600.4 | 993.8 | 0.3907368
448 | 2240 | 3482.4 | -1600.8 | 996 | 0.3916018
449 | 2245 | 3481.8 | -1600.8 | 998.3 | 0.3925061
450 | 2250 | 3481.2 | -1600.8 | 1000.5 | 0.3933711
451 | 2255 | 3480.5 | -1600.8 | 1002.7 | 0.3942361
452 | 2260 | 3479.6 | -1600.8 | 1004.9 | 0.3951011
453 | 2265 | 3479 | -1600.8 | 1007.2 | 0.3960054
454 | 2270 | 3478.4 | -1600.8 | 1009.4 | 0.3968703
455 | 2275 | 3477.8 | -1600.8 | 1011.6 | 0.3977353
456 | 2280 | 3477.1 | -1600.8 | 1013.8 | 0.3986003
457 | 2285 | 3476.2 | -1600.8 | 1016.1 | 0.3995046
458 | 2290 | 3475.6 | -1600.8 | 1018.3 | 0.4003696
459 | 2295 | 3474.7 | -1600.8 | 1020.5 | 0.4012346
460 | 2300 | 3474.3 | -1600.8 | 1022.7 | 0.4020996
461 | 2305 | 3473.7 | -1600.8 | 1024.9 | 0.4029646
462 | 2310 | 3472.8 | -1600.8 | 1027.2 | 0.4038688
463 | 2315 | 3471.6 | -1600.8 | 1029.4 | 0.4047338
464 | 2320 | 3470.9 | -1600.8 | 1031.6 | 0.4055988
465 | 2325 | 3470.3 | -1600.8 | 1033.8 | 0.4064638
466 | 2330 | 3469.7 | -1600.8 | 1036.1 | 0.4073681
467 | 2335 | 3469.1 | -1600.8 | 1038.3 | 0.4082331
468 | 2340 | 3468.5 | -1600.8 | 1040.5 | 0.4090981
469 | 2345 | 3467.5 | -1600.8 | 1042.7 | 0.409963
470 | 2350 | 3466.6 | -1600.8 | 1045 | 0.4108674
471 | 2355 | 3466 | -1600.8 | 1047.2 | 0.4117323
472 | 2360 | 3465.7 | -1600.8 | 1049.4 | 0.4125973
473 | 2365 | 3464.7 | -1600.8 | 1051.6 | 0.4134623
474 | 2370 | 3464.1 | -1600.8 | 1053.8 | 0.4143273
475 | 2375 | 3463.5 | -1600.4 | 1056.1 | 0.4152316
476 | 2380 | 3462.6 | -1600.8 | 1058.3 | 0.4160966
477 | 2385 | 3461.9 | -1600.8 | 1060.5 | 0.4169616
478 | 2390 | 3461.3 | -1600.8 | 1062.7 | 0.4178265
479 | 2395 | 3460.7 | -1600.8 | 1065 | 0.4187309
480 | 2400 | 3460.1 | -1600.8 | 1067.2 | 0.4195958
481 | 2405 | 3459.2 | -1600.4 | 1069.4 | 0.4204608
482 | 2410 | 3458.5 | -1600.8 | 1071.6 | 0.4213258
483 | 2415 | 3457.3 | -1600.8 | 1073.9 | 0.4222301
484 | 2420 | 3457 | -1600.8 | 1076.1 | 0.4230951
485 | 2425 | 3456.4 | -1600.8 | 1078.3 | 0.4239601
486 | 2430 | 3455.7 | -1600.8 | 1080.5 | 0.424825
487 | 2435 | 3454.8 | -1600.8 | 1082.8 | 0.4257294
488 | 2440 | 3453.9 | -1600.8 | 1085 | 0.4265943
489 | 2445 | 3449.5 | -1600.8 | 1087.2 | 0.4274593
490 | 2450 | 3452.6 | -1600.8 | 1089.4 | 0.4283243
491 | 2455 | 3452 | -1600.8 | 1091.6 | 0.4291893
492 | 2460 | 3451.4 | -1600.8 | 1093.9 | 0.4300936
493 | 2465 | 3450.8 | -1600.8 | 1096.1 | 0.4309586
494 | 2470 | 3449.9 | -1600.8 | 1098.3 | 0.4318236
495 | 2475 | 3445.8 | -1600.8 | 1100.5 | 0.4326885
496 | 2480 | 3448.9 | -1600.8 | 1102.8 | 0.4335929
497 | 2485 | 3448 | -1600.8 | 1105 | 0.4344578
498 | 2490 | 3447.4 | -1600.8 | 1107.2 | 0.4353228
499 | 2495 | 3446.4 | -1600.8 | 1109.4 | 0.4361878
500 | 2500 | 3445.8 | -1600.8 | 1111.7 | 0.4370921
501 | 2505 | 3445.2 | -1600.4 | 1113.9 | 0.4379571
502 | 2510 | 3444.6 | -1600.8 | 1116.1 | 0.4388221
503 | 2515 | 3443.7 | -1600.8 | 1118.3 | 0.4396871
504 | 2520 | 3443 | -1600.8 | 1120.5 | 0.440552
505 | 2525 | 3442.1 | -1600.8 | 1122.8 | 0.4414563
506 | 2530 | 3441.5 | -1600.8 | 1125 | 0.4423213
507 | 2535 | 3440.9 | -1600.8 | 1127.2 | 0.4431863
508 | 2540 | 3440.2 | -1600.8 | 1129.4 | 0.4440513
509 | 2545 | 3439.3 | -1600.8 | 1131.7 | 0.4449556
510 | 2550 | 3438.7 | -1600.8 | 1133.9 | 0.4458206
511 | 2555 | 3438.1 | -1600.8 | 1136.1 | 0.4466856
512 | 2560 | 3437.5 | -1600.8 | 1138.3 | 0.4475506
513 | 2565 | 3436.8 | -1600.8 | 1140.6 | 0.4484548
514 | 2570 | 3435.9 | -1600.8 | 1142.8 | 0.4493198
515 | 2575 | 3435.3 | -1600.8 | 1145 | 0.4501848
516 | 2580 | 3434.7 | -1600.8 | 1147.2 | 0.4510498
517 | 2585 | 3433.7 | -1600.8 | 1149.4 | 0.4519148
518 | 2590 | 3433.1 | -1600.8 | 1151.7 | 0.452819
519 | 2595 | 3432.5 | -1600.8 | 1153.9 | 0.4536841
520 | 2600 | 3431.9 | -1600.4 | 1156.1 | 0.454549
521 | 2605 | 3431.2 | -1600.8 | 1158.3 | 0.4554141
522 | 2610 | 3430.6 | -1600.8 | 1160.6 | 0.4563183
523 | 2615 | 3429.4 | -1600.8 | 1162.8 | 0.4571833
524 | 2620 | 3428.5 | -1600.8 | 1165 | 0.4580483
525 | 2625 | 3428.1 | -1600.8 | 1167.2 | 0.4589133
526 | 2630 | 3427.5 | -1600.8 | 1169.5 | 0.4598176
527 | 2635 | 3426.6 | -1600.8 | 1171.7 | 0.4606825
528 | 2640 | 3426 | -1600.8 | 1173.9 | 0.4615476
529 | 2645 | 3425.4 | -1600.4 | 1176.1 | 0.4624125
530 | 2650 | 3424.4 | -1600.8 | 1178.4 | 0.4633169
531 | 2655 | 3424.1 | -1600.8 | 1180.6 | 0.4641818
532 | 2660 | 3423.5 | -1600.8 | 1182.8 | 0.4650468
533 | 2665 | 3422.9 | -1600.8 | 1185 | 0.4659118
534 | 2670 | 3421.9 | -1600.8 | 1187.2 | 0.4667768
535 | 2675 | 3421 | -1600.8 | 1189.5 | 0.4676811
536 | 2680 | 3420.4 | -1600.4 | 1191.7 | 0.468546
537 | 2685 | 3419.8 | -1600.8 | 1193.9 | 0.469411
538 | 2690 | 3419.2 | -1600.8 | 1196.1 | 0.470276
539 | 2695 | 3418.5 | -1600.8 | 1198.4 | 0.4711803
540 | 2700 | 3417.9 | -1600.8 | 1200.6 | 0.4720453
541 | 2705 | 3417 | -1600.8 | 1202.8 | 0.4729103
542 | 2710 | 3415.7 | -1600.8 | 1205 | 0.4737753
543 | 2715 | 3415.4 | -1600.8 | 1207.3 | 0.4746796
544 | 2720 | 3414.8 | -1600.8 | 1209.5 | 0.4755446
545 | 2725 | 3414.2 | -1600.8 | 1211.7 | 0.4764095
546 | 2730 | 3413.3 | -1600.4 | 1213.9 | 0.4772745
547 | 2735 | 3412.6 | -1600.4 | 1216.1 | 0.4781395
548 | 2740 | 3411.7 | -1600.8 | 1218.4 | 0.4790438
549 | 2745 | 3411.4 | -1600.8 | 1220.6 | 0.4799088
550 | 2750 | 3410.8 | -1600.8 | 1222.8 | 0.4807738
551 | 2755 | 3410.2 | -1600.8 | 1225 | 0.4816388
552 | 2760 | 3409.5 | -1600.8 | 1227.3 | 0.4825431
553 | 2765 | 3408.6 | -1600.8 | 1229.5 | 0.4834081
554 | 2770 | 3404.3 | -1600.8 | 1231.7 | 0.484273
555 | 2775 | 3407.4 | -1600.8 | 1233.9 | 0.485138
556 | 2780 | 3406.8 | -1600.8 | 1236.2 | 0.4860423
557 | 2785 | 3406.1 | -1600.8 | 1238.4 | 0.4869073
558 | 2790 | 3405.2 | -1600.8 | 1240.6 | 0.4877723
559 | 2795 | 3404.6 | -1600.8 | 1242.8 | 0.4886373
560 | 2800 | 3400.2 | -1600.8 | 1245 | 0.4895023
561 | 2805 | 3403.3 | -1600.8 | 1247.3 | 0.4904066
562 | 2810 | 3402.7 | -1600.8 | 1249.5 | 0.4912716
563 | 2815 | 3401.5 | -1600.8 | 1251.7 | 0.4921365
564 | 2820 | 3400.9 | -1600.8 | 1253.9 | 0.4930015
565 | 2825 | 3399.9 | -1600.4 | 1256.2 | 0.4939058
566 | 2830 | 3399.3 | -1600.8 | 1258.4 | 0.4947708
567 | 2835 | 3398.7 | -1600.8 | 1260.6 | 0.4956358
568 | 2840 | 3398.1 | -1600.8 | 1262.8 | 0.4965008
569 | 2845 | 3397.5 | -1600.8 | 1265.1 | 0.4974051
570 | 2850 | 3396.8 | -1600.8 | 1267.3 | 0.4982701
571 | 2855 | 3395.9 | -1600.4 | 1269.5 | 0.499135
572 | 2860 | 3395.3 | -1600.4 | 1271.7 | 0.5
573 | 2865 | 3394.7 | -1600.8 | 1273.9 | 0.500865
574 | 2870 | 3394 | -1600.8 | 1276.2 | 0.5017693
575 | 2875 | 3393.1 | -1600.8 | 1278.4 | 0.5026343
576 | 2880 | 3392.5 | -1600.8 | 1280.6 | 0.5034993
577 | 2885 | 3391.6 | -1600.8 | 1282.8 | 0.5043643
578 | 2890 | 3391.3 | -1600.8 | 1285.1 | 0.5052686
579 | 2895 | 3390.6 | -1600.8 | 1287.3 | 0.5061336
580 | 2900 | 3390 | -1600.8 | 1289.5 | 0.5069985
581 | 2905 | 3389.1 | -1600.8 | 1291.7 | 0.5078635
582 | 2910 | 3388.5 | -1600.8 | 1294 | 0.5087678
583 | 2915 | 3387.2 | -1600.8 | 1296.2 | 0.5096328
584 | 2920 | 3386.9 | -1600.8 | 1298.4 | 0.5104978
585 | 2925 | 3386.3 | -1600.8 | 1300.6 | 0.5113627
586 | 2930 | 3385.4 | -1600.8 | 1302.9 | 0.5122671
587 | 2935 | 3384.7 | -1600.8 | 1305.1 | 0.513132
588 | 2940 | 3384.1 | -1600.4 | 1307.3 | 0.5139971
589 | 2945 | 3383.2 | -1600.8 | 1309.5 | 0.514862
590 | 2950 | 3382.9 | -1600.8 | 1311.7 | 0.515727
591 | 2955 | 3382 | -1600.8 | 1314 | 0.5166313
592 | 2960 | 3381.3 | -1600.8 | 1316.2 | 0.5174963
593 | 2965 | 3380.7 | -1600.8 | 1318.4 | 0.5183613
594 | 2970 | 3379.8 | -1600.8 | 1320.6 | 0.5192263
595 | 2975 | 3379.2 | -1600.8 | 1322.9 | 0.5201306
596 | 2980 | 3378.5 | -1600.4 | 1325.1 | 0.5209956
597 | 2985 | 3377.9 | -1600.8 | 1327.3 | 0.5218605
598 | 2990 | 3377.3 | -1600.8 | 1329.5 | 0.5227255
599 | 2995 | 3376.7 | -1600.8 | 1331.8 | 0.5236298
600 | 3000 | 3375.8 | -1600.8 | 1334 | 0.5244948
601 | 3005 | 3374.8 | -1600.8 | 1336.2 | 0.5253597
602 | 3010 | 3374.5 | -1600.8 | 1338.4 | 0.5262248
603 | 3015 | 3373.6 | -1600.8 | 1340.6 | 0.5270897
604 | 3020 | 3373 | -1600.8 | 1342.9 | 0.527994
605 | 3025 | 3372 | -1600.8 | 1345.1 | 0.528859
606 | 3030 | 3367.7 | -1600.8 | 1347.3 | 0.529724
607 | 3035 | 3367.1 | -1600.4 | 1349.5 | 0.530589
608 | 3040 | 3370.2 | -1600.8 | 1351.8 | 0.5314933
609 | 3045 | 3369.6 | -1600.8 | 1354 | 0.5323583
610 | 3050 | 3368.9 | -1600.8 | 1356.2 | 0.5332233
611 | 3055 | 3368 | -1600.4 | 1358.4 | 0.5340883
612 | 3060 | 3364 | -1600.4 | 1360.7 | 0.5349925
613 | 3065 | 3363.4 | -1600.4 | 1362.9 | 0.5358576
614 | 3070 | 3365.8 | -1600.8 | 1365.1 | 0.5367225
615 | 3075 | 3365.2 | -1600.4 | 1367.3 | 0.5375875
616 | 3080 | 3364.6 | -1600.4 | 1369.5 | 0.5384525
617 | 3085 | 3364 | -1600.8 | 1371.8 | 0.5393568
618 | 3090 | 3363.4 | -1600.8 | 1374 | 0.5402218
619 | 3095 | 3362.4 | -1600.8 | 1376.2 | 0.5410867
620 | 3100 | 3361.8 | -1600.8 | 1378.4 | 0.5419518
621 | 3105 | 3361.2 | -1600.8 | 1380.7 | 0.542856
622 | 3110 | 3359.9 | -1600.8 | 1382.9 | 0.543721
623 | 3115 | 3359.3 | -1600.8 | 1385.1 | 0.544586
624 | 3120 | 3358.7 | -1600.8 | 1387.3 | 0.545451
625 | 3125 | 3358.1 | -1600.8 | 1389.6 | 0.5463553
626 | 3130 | 3357.2 | -1600.8 | 1391.8 | 0.5472203
627 | 3135 | 3356.5 | -1600.8 | 1394 | 0.5480853
628 | 3140 | 3355.9 | -1600.8 | 1396.2 | 0.5489503
629 | 3145 | 3355 | -1600.8 | 1398.5 | 0.5498545
630 | 3150 | 3354.7 | -1600.8 | 1400.7 | 0.5507195
631 | 3155 | 3353.7 | -1600.4 | 1402.9 | 0.5515845
632 | 3160 | 3352.8 | -1600.8 | 1405.1 | 0.5524495
633 | 3165 | 3352.2 | -1600.8 | 1407.3 | 0.5533145
634 | 3170 | 3351.6 | -1600.8 | 1409.6 | 0.5542188
635 | 3175 | 3350.6 | -1600.8 | 1411.8 | 0.5550838
636 | 3180 | 3350.3 | -1600.8 | 1414 | 0.5559487
637 | 3185 | 3349.4 | -1600.8 | 1416.2 | 0.5568137
638 | 3190 | 3348.8 | -1600.4 | 1418.5 | 0.557718
639 | 3195 | 3348.2 | -1600.8 | 1420.7 | 0.558583
640 | 3200 | 3347.5 | -1600.4 | 1422.9 | 0.559448
641 | 3205 | 3346.6 | -1600.8 | 1425.1 | 0.560313
642 | 3210 | 3345.7 | -1600.8 | 1427.4 | 0.5612173
643 | 3215 | 3344.8 | -1600.4 | 1429.6 | 0.5620823
644 | 3220 | 3344.1 | -1600.8 | 1431.8 | 0.5629473
645 | 3225 | 3343.5 | -1600.8 | 1434 | 0.5638123
646 | 3230 | 3342.9 | -1600.8 | 1436.2 | 0.5646772
647 | 3235 | 3342 | -1600.8 | 1438.5 | 0.5655815
648 | 3240 | 3341.7 | -1600.8 | 1440.7 | 0.5664465
649 | 3245 | 3340.7 | -1600.8 | 1442.9 | 0.5673115
650 | 3250 | 3340.1 | -1600.8 | 1445.1 | 0.5681764
651 | 3255 | 3339.2 | -1600.8 | 1447.4 | 0.5690808
652 | 3260 | 3338.6 | -1600.8 | 1449.6 | 0.5699458
653 | 3265 | 3337.6 | -1600.4 | 1451.8 | 0.5708108
654 | 3270 | 3337.3 | -1600.8 | 1454 | 0.5716757
655 | 3275 | 3336.4 | -1600.8 | 1456.3 | 0.57258
656 | 3280 | 3335.8 | -1600.8 | 1458.5 | 0.573445
657 | 3285 | 3334.8 | -1600.8 | 1460.7 | 0.57431
658 | 3290 | 3334.2 | -1600.8 | 1462.9 | 0.575175
659 | 3295 | 3329.6 | -1600.8 | 1465.1 | 0.57604
660 | 3300 | 3333 | -1600.4 | 1467.4 | 0.5769443
661 | 3305 | 3331.7 | -1600.8 | 1469.6 | 0.5778092
662 | 3310 | 3331.1 | -1600.8 | 1471.8 | 0.5786743
663 | 3315 | 3330.5 | -1600.8 | 1474 | 0.5795392
664 | 3320 | 3329.6 | -1600.8 | 1476.3 | 0.5804436
665 | 3325 | 3325.8 | -1600.8 | 1478.5 | 0.5813085
666 | 3330 | 3328.3 | -1600.8 | 1480.7 | 0.5821735
667 | 3335 | 3327.7 | -1600.8 | 1482.9 | 0.5830385
668 | 3340 | 3326.8 | -1600.8 | 1485.2 | 0.5839428
669 | 3345 | 3326.2 | -1600.8 | 1487.4 | 0.5848078
670 | 3350 | 3325.5 | -1600.8 | 1489.6 | 0.5856727
671 | 3355 | 3324.9 | -1600.8 | 1491.8 | 0.5865377
672 | 3360 | 3324.3 | -1600.8 | 1494.1 | 0.587442
673 | 3365 | 3323.4 | -1600.8 | 1496.3 | 0.588307
674 | 3370 | 3322.7 | -1600.4 | 1498.5 | 0.589172
675 | 3375 | 3321.8 | -1600.8 | 1500.7 | 0.590037
676 | 3380 | 3320.9 | -1600.8 | 1502.9 | 0.590902
677 | 3385 | 3320.6 | -1600.8 | 1505.2 | 0.5918062
678 | 3390 | 3319.6 | -1600.8 | 1507.4 | 0.5926713
679 | 3395 | 3319 | -1600.8 | 1509.6 | 0.5935362
680 | 3400 | 3317.8 | -1600.8 | 1511.8 | 0.5944012
681 | 3405 | 3317.2 | -1600.8 | 1514.1 | 0.5953055
682 | 3410 | 3316.5 | -1600.8 | 1516.3 | 0.5961705
683 | 3415 | 3315.9 | -1600.8 | 1518.5 | 0.5970355
684 | 3420 | 3315.3 | -1600.8 | 1520.7 | 0.5979005
685 | 3425 | 3314.4 | -1600.8 | 1523 | 0.5988048
686 | 3430 | 3313.8 | -1600.8 | 1525.2 | 0.5996698
687 | 3435 | 3312.8 | -1600.8 | 1527.4 | 0.6005347
688 | 3440 | 3311.9 | -1600.8 | 1529.6 | 0.6013997
689 | 3445 | 3311.6 | -1600.8 | 1531.8 | 0.6022647
690 | 3450 | 3310.7 | -1600.8 | 1534.1 | 0.603169
691 | 3455 | 3310 | -1600.8 | 1536.3 | 0.604034
692 | 3460 | 3309.4 | -1600.8 | 1538.5 | 0.604899
693 | 3465 | 3308.5 | -1600.8 | 1540.7 | 0.605764
694 | 3470 | 3307.6 | -1600.8 | 1543 | 0.6066682
695 | 3475 | 3307.2 | -1600.8 | 1545.2 | 0.6075332
696 | 3480 | 3306.6 | -1600.8 | 1547.4 | 0.6083983
697 | 3485 | 3305.7 | -1600.8 | 1549.6 | 0.6092632
698 | 3490 | 3305.1 | -1600.4 | 1551.9 | 0.6101675
699 | 3495 | 3303.8 | -1600.8 | 1554.1 | 0.6110325
700 | 3500 | 3302.9 | -1600.8 | 1556.3 | 0.6118975
701 | 3505 | 3302.6 | -1600.4 | 1558.5 | 0.6127625
702 | 3510 | 3302 | -1600.8 | 1560.8 | 0.6136668
703 | 3515 | 3301 | -1600.8 | 1563 | 0.6145318
704 | 3520 | 3300.1 | -1600.8 | 1565.2 | 0.6153967
705 | 3525 | 3299.5 | -1600.8 | 1567.4 | 0.6162617
706 | 3530 | 3298.3 | -1600.8 | 1569.6 | 0.6171267
707 | 3535 | 3297.9 | -1600.8 | 1571.9 | 0.618031
708 | 3540 | 3297.3 | -1600.4 | 1574.1 | 0.618896
709 | 3545 | 3296.4 | -1600.4 | 1576.3 | 0.619761
710 | 3550 | 3295.8 | -1600.8 | 1578.5 | 0.620626
711 | 3555 | 3294.8 | -1600.8 | 1580.8 | 0.6215303
712 | 3560 | 3290.8 | -1600.8 | 1583 | 0.6223952
713 | 3565 | 3293.6 | -1600.8 | 1585.2 | 0.6232602
714 | 3570 | 3293 | -1600.8 | 1587.4 | 0.6241252
715 | 3575 | 3292.1 | -1600.8 | 1589.7 | 0.6250295
716 | 3580 | 3291.4 | -1600.8 | 1591.9 | 0.6258945
717 | 3585 | 3290.5 | -1600.8 | 1594.1 | 0.6267595
718 | 3590 | 3289.6 | -1600.8 | 1596.3 | 0.6276245
719 | 3595 | 3289 | -1600.8 | 1598.5 | 0.6284894
720 | 3600 | 3288.3 | -1600.8 | 1600.8 | 0.6293938
721 | 3605 | 3287.1 | -1600.8 | 1603 | 0.6302587
722 | 3610 | 3286.5 | -1600.8 | 1605.2 | 0.6311237
723 | 3615 | 3285.5 | -1600.4 | 1607.4 | 0.6319887
724 | 3620 | 3285.2 | -1600.8 | 1609.7 | 0.632893
725 | 3625 | 3284.3 | -1600.8 | 1611.9 | 0.633758
726 | 3630 | 3283.7 | -1600.8 | 1614.1 | 0.6346229
727 | 3635 | 3282.8 | -1600.4 | 1616.3 | 0.635488
728 | 3640 | 3282.1 | -1600.8 | 1618.6 | 0.6363922
729 | 3645 | 3281.2 | -1600.8 | 1620.8 | 0.6372573
730 | 3650 | 3280.6 | -1600.8 | 1623 | 0.6381222
731 | 3655 | 3280 | -1600.8 | 1625.2 | 0.6389872
732 | 3660 | 3279 | -1600.8 | 1627.4 | 0.6398522
733 | 3665 | 3278.1 | -1600.8 | 1629.7 | 0.6407565
734 | 3670 | 3277.5 | -1600.8 | 1631.9 | 0.6416215
735 | 3675 | 3276.5 | -1600.8 | 1634.1 | 0.6424865
736 | 3680 | 3275.6 | -1600.8 | 1636.3 | 0.6433514
737 | 3685 | 3275 | -1600.8 | 1638.6 | 0.6442558
738 | 3690 | 3274.1 | -1600.8 | 1640.8 | 0.6451207
739 | 3695 | 3273.1 | -1600.4 | 1643 | 0.6459857
740 | 3700 | 3272.5 | -1600.8 | 1645.2 | 0.6468507
741 | 3705 | 3271.6 | -1600.8 | 1647.5 | 0.647755
742 | 3710 | 3271 | -1600.4 | 1649.7 | 0.6486199
743 | 3715 | 3270 | -1600.8 | 1651.9 | 0.649485
744 | 3720 | 3269.4 | -1600.8 | 1654.1 | 0.6503499
745 | 3725 | 3268.5 | -1600.4 | 1656.3 | 0.651215
746 | 3730 | 3267.6 | -1600.4 | 1658.6 | 0.6521192
747 | 3735 | 3266.9 | -1600.4 | 1660.8 | 0.6529843
748 | 3740 | 3266.3 | -1600.8 | 1663 | 0.6538492
749 | 3745 | 3265.4 | -1600.8 | 1665.2 | 0.6547142
750 | 3750 | 3264.5 | -1600.8 | 1667.5 | 0.6556185
751 | 3755 | 3263.8 | -1600.8 | 1669.7 | 0.6564835
752 | 3760 | 3262.9 | -1600.8 | 1671.9 | 0.6573485
753 | 3765 | 3261.7 | -1600.8 | 1674.1 | 0.6582134
754 | 3770 | 3261 | -1600.8 | 1676.4 | 0.6591178
755 | 3775 | 3260.4 | -1600.8 | 1678.6 | 0.6599827
756 | 3780 | 3259.5 | -1600.8 | 1680.8 | 0.6608477
757 | 3785 | 3258.6 | -1600.8 | 1683 | 0.6617127
758 | 3790 | 3257.9 | -1600.4 | 1685.3 | 0.662617
759 | 3795 | 3256.7 | -1600.4 | 1687.5 | 0.663482
760 | 3800 | 3256.4 | -1600.8 | 1689.7 | 0.6643469
761 | 3805 | 3255.5 | -1600.8 | 1691.9 | 0.665212
762 | 3810 | 3254.8 | -1600.8 | 1694.1 | 0.6660769
763 | 3815 | 3253.6 | -1600.8 | 1696.4 | 0.6669812
764 | 3820 | 3253 | -1600.4 | 1698.6 | 0.6678462
765 | 3825 | 3248.6 | -1600.8 | 1700.8 | 0.6687112
766 | 3830 | 3251.4 | -1600.8 | 1703 | 0.6695762
767 | 3835 | 3250.8 | -1600.8 | 1705.3 | 0.6704805
768 | 3840 | 3249.9 | -1600.8 | 1707.5 | 0.6713455
769 | 3845 | 3249 | -1600.8 | 1709.7 | 0.6722105
770 | 3850 | 3247.7 | -1600.8 | 1711.9 | 0.6730754
771 | 3855 | 3243.7 | -1600.8 | 1714.2 | 0.6739797
772 | 3860 | 3246.2 | -1600.8 | 1716.4 | 0.6748447
773 | 3865 | 3245.5 | -1600.8 | 1718.6 | 0.6757097
774 | 3870 | 3244.6 | -1600.8 | 1720.8 | 0.6765747
775 | 3875 | 3243.7 | -1600.8 | 1723 | 0.6774397
776 | 3880 | 3242.8 | -1600.8 | 1725.3 | 0.678344
777 | 3885 | 3242.1 | -1600.8 | 1727.5 | 0.6792089
778 | 3890 | 3241.2 | -1600.8 | 1729.7 | 0.6800739
779 | 3895 | 3240.3 | -1600.8 | 1731.9 | 0.680939
780 | 3900 | 3239.7 | -1600.8 | 1734.2 | 0.6818432
781 | 3905 | 3238.4 | -1600.8 | 1736.4 | 0.6827082
782 | 3910 | 3237.8 | -1600.8 | 1738.6 | 0.6835732
783 | 3915 | 3237.2 | -1600.8 | 1740.8 | 0.6844382
784 | 3920 | 3236.2 | -1600.8 | 1743.1 | 0.6853425
785 | 3925 | 3235.3 | -1600.8 | 1745.3 | 0.6862075
786 | 3930 | 3234.7 | -1600.8 | 1747.5 | 0.6870725
787 | 3935 | 3233.1 | -1600.8 | 1749.7 | 0.6879374
788 | 3940 | 3232.2 | -1600.8 | 1751.9 | 0.6888024
789 | 3945 | 3231.9 | -1600.8 | 1754.2 | 0.6897067
790 | 3950 | 3231 | -1600.4 | 1756.4 | 0.6905717
791 | 3955 | 3230 | -1600.8 | 1758.6 | 0.6914366
792 | 3960 | 3229.1 | -1600.8 | 1760.8 | 0.6923017
793 | 3965 | 3228.2 | -1600.8 | 1763.1 | 0.693206
794 | 3970 | 3227.3 | -1600.8 | 1765.3 | 0.694071
795 | 3975 | 3226.6 | -1600.8 | 1767.5 | 0.6949359
796 | 3980 | 3225.7 | -1600.8 | 1769.7 | 0.6958009
797 | 3985 | 3225.1 | -1600.8 | 1772 | 0.6967052
798 | 3990 | 3224.2 | -1600.8 | 1774.2 | 0.6975702
799 | 3995 | 3222.9 | -1600.8 | 1776.4 | 0.6984352
800 | 4000 | 3222 | -1600.8 | 1778.6 | 0.6993002
801 | 4005 | 3221.4 | -1600.8 | 1780.9 | 0.7002045
802 | 4010 | 3220.7 | -1600.8 | 1783.1 | 0.7010695
803 | 4015 | 3219.5 | -1600.8 | 1785.3 | 0.7019345
804 | 4020 | 3218.6 | -1600.4 | 1787.5 | 0.7027994
805 | 4025 | 3217.3 | -1600.8 | 1789.7 | 0.7036644
806 | 4030 | 3216.7 | -1600.8 | 1792 | 0.7045687
807 | 4035 | 3216.1 | -1600.4 | 1794.2 | 0.7054337
808 | 4040 | 3215.2 | -1600.8 | 1796.4 | 0.7062987
809 | 4045 | 3214.2 | -1600.8 | 1798.6 | 0.7071636
810 | 4050 | 3213.3 | -1600.8 | 1800.9 | 0.708068
811 | 4055 | 3212.4 | -1600.8 | 1803.1 | 0.7089329
812 | 4060 | 3211.1 | -1600.8 | 1805.3 | 0.709798
813 | 4065 | 3210.5 | -1600.8 | 1807.5 | 0.7106629
814 | 4070 | 3209.9 | -1600.8 | 1809.8 | 0.7115672
815 | 4075 | 3209 | -1600.4 | 1812 | 0.7124322
816 | 4080 | 3208 | -1600.8 | 1814.2 | 0.7132972
817 | 4085 | 3204.3 | -1600.8 | 1816.4 | 0.7141622
818 | 4090 | 3202.1 | -1600.8 | 1818.6 | 0.7150272
819 | 4095 | 3204.9 | -1600.8 | 1820.9 | 0.7159315
820 | 4100 | 3204 | -1600.8 | 1823.1 | 0.7167965
821 | 4105 | 3203.4 | -1600.8 | 1825.3 | 0.7176614
822 | 4110 | 3202.1 | -1600.8 | 1827.5 | 0.7185264
823 | 4115 | 3198.1 | -1600.8 | 1829.8 | 0.7194307
824 | 4120 | 3196.9 | -1600.8 | 1832 | 0.7202957
825 | 4125 | 3199.7 | -1600.8 | 1834.2 | 0.7211607
826 | 4130 | 3198.7 | -1600.8 | 1836.4 | 0.7220257
827 | 4135 | 3197.5 | -1600.8 | 1838.7 | 0.72293
828 | 4140 | 3196.6 | -1600.8 | 1840.9 | 0.7237949
829 | 4145 | 3195.9 | -1600.8 | 1843.1 | 0.7246599
830 | 4150 | 3194.7 | -1600.8 | 1845.3 | 0.725525
831 | 4155 | 3194.1 | -1600.4 | 1847.5 | 0.7263899
832 | 4160 | 3193.2 | -1600.8 | 1849.8 | 0.7272942
833 | 4165 | 3191.6 | -1600.8 | 1852 | 0.7281592
834 | 4170 | 3190.7 | -1600.8 | 1854.2 | 0.7290242
835 | 4175 | 3190.1 | -1600.8 | 1856.4 | 0.7298892
836 | 4180 | 3188.8 | -1600.4 | 1858.7 | 0.7307934
837 | 4185 | 3188.2 | -1600.8 | 1860.9 | 0.7316585
838 | 4190 | 3187 | -1600.8 | 1863.1 | 0.7325234
839 | 4195 | 3186 | -1600.4 | 1865.3 | 0.7333884
840 | 4200 | 3185.1 | -1600.8 | 1867.6 | 0.7342927
841 | 4205 | 3184.5 | -1600.8 | 1869.8 | 0.7351577
842 | 4210 | 3183.2 | -1600.8 | 1872 | 0.7360227
843 | 4215 | 3182.3 | -1600.4 | 1874.2 | 0.7368876
844 | 4220 | 3181.4 | -1600.8 | 1876.5 | 0.737792
845 | 4225 | 3180.4 | -1600.8 | 1878.7 | 0.7386569
846 | 4230 | 3179.5 | -1600.4 | 1880.9 | 0.7395219
847 | 4235 | 3178.9 | -1600.4 | 1883.1 | 0.7403869
848 | 4240 | 3177 | -1600.8 | 1885.3 | 0.7412519
849 | 4245 | 3176.1 | -1600.8 | 1887.6 | 0.7421562
850 | 4250 | 3175.5 | -1600.8 | 1889.8 | 0.7430212
851 | 4255 | 3174.2 | -1600.8 | 1892 | 0.7438862
852 | 4260 | 3173.3 | -1600.8 | 1894.2 | 0.7447512
853 | 4265 | 3172.4 | -1600.8 | 1896.5 | 0.7456555
854 | 4270 | 3171.1 | -1600.8 | 1898.7 | 0.7465204
855 | 4275 | 3170.2 | -1600.4 | 1900.9 | 0.7473854
856 | 4280 | 3169.3 | -1600.8 | 1903.1 | 0.7482504
857 | 4285 | 3168.4 | -1600.8 | 1905.4 | 0.7491547
858 | 4290 | 3167.4 | -1600.8 | 1907.6 | 0.7500197
859 | 4295 | 3166.5 | -1600.4 | 1909.8 | 0.7508847
860 | 4300 | 3165.3 | -1600.8 | 1912 | 0.7517496
861 | 4305 | 3164 | -1600.8 | 1914.2 | 0.7526146
862 | 4310 | 3163.1 | -1600.8 | 1916.5 | 0.7535189
863 | 4315 | 3161.8 | -1600.8 | 1918.7 | 0.7543839
864 | 4320 | 3160.6 | -1600.8 | 1920.9 | 0.7552489
865 | 4325 | 3160 | -1600.8 | 1923.1 | 0.7561139
866 | 4330 | 3158.7 | -1600.8 | 1925.4 | 0.7570182
867 | 4335 | 3157.8 | -1600.8 | 1927.6 | 0.7578832
868 | 4340 | 3156.6 | -1600.4 | 1929.8 | 0.7587482
869 | 4345 | 3155.6 | -1600.8 | 1932 | 0.7596132
870 | 4350 | 3151 | -1600.8 | 1934.3 | 0.7605175
871 | 4355 | 3153.8 | -1600.8 | 1936.5 | 0.7613824
872 | 4360 | 3152.5 | -1600.8 | 1938.7 | 0.7622474
873 | 4365 | 3151.6 | -1600.8 | 1940.9 | 0.7631124
874 | 4370 | 3150.1 | -1600.8 | 1943.1 | 0.7639773
875 | 4375 | 3149.1 | -1600.8 | 1945.4 | 0.7648817
876 | 4380 | 3144.8 | -1600.8 | 1947.6 | 0.7657467
877 | 4385 | 3147 | -1600.8 | 1949.8 | 0.7666117
878 | 4390 | 3145.7 | -1600.8 | 1952 | 0.7674766
879 | 4395 | 3144.8 | -1600.8 | 1954.3 | 0.7683809
880 | 4400 | 3143.6 | -1600.8 | 1956.5 | 0.7692459
881 | 4405 | 3142.6 | -1600.8 | 1958.7 | 0.7701109
882 | 4410 | 3141.7 | -1600.8 | 1960.9 | 0.7709759
883 | 4415 | 3140.8 | -1600.8 | 1963.2 | 0.7718801
884 | 4420 | 3139.5 | -1600.8 | 1965.4 | 0.7727452
885 | 4425 | 3138.3 | -1600.8 | 1967.6 | 0.7736102
886 | 4430 | 3137 | -1600.8 | 1969.8 | 0.7744752
887 | 4435 | 3135.8 | -1600.8 | 1972.1 | 0.7753794
888 | 4440 | 3134.9 | -1600.4 | 1974.3 | 0.7762445
889 | 4445 | 3133.9 | -1600.8 | 1976.5 | 0.7771094
890 | 4450 | 3132.4 | -1600.8 | 1978.7 | 0.7779744
891 | 4455 | 3131.5 | -1600.8 | 1980.9 | 0.7788394
892 | 4460 | 3130.2 | -1600.8 | 1983.2 | 0.7797437
893 | 4465 | 3129.3 | -1600.8 | 1985.4 | 0.7806087
894 | 4470 | 3128.1 | -1600.8 | 1987.6 | 0.7814736
895 | 4475 | 3127.1 | -1600.8 | 1989.8 | 0.7823387
896 | 4480 | 3125.9 | -1600.8 | 1992.1 | 0.7832429
897 | 4485 | 3124.6 | -1600.8 | 1994.3 | 0.7841079
898 | 4490 | 3123.4 | -1600.8 | 1996.5 | 0.7849729
899 | 4495 | 3122.2 | -1600.8 | 1998.7 | 0.7858379
900 | 4500 | 3121.2 | -1600.8 | 2001 | 0.7867422
901 | 4505 | 3120 | -1600.4 | 2003.2 | 0.7876071
902 | 4510 | 3118.7 | -1600.8 | 2005.4 | 0.7884722
903 | 4515 | 3117.8 | -1600.8 | 2007.6 | 0.7893372
904 | 4520 | 3116.6 | -1600.8 | 2009.8 | 0.7902021
905 | 4525 | 3115.3 | -1600.8 | 2012.1 | 0.7911064
906 | 4530 | 3114.4 | -1600.8 | 2014.3 | 0.7919714
907 | 4535 | 3113.5 | -1600.8 | 2016.5 | 0.7928364
908 | 4540 | 3111.9 | -1600.8 | 2018.7 | 0.7937014
909 | 4545 | 3111 | -1600.8 | 2021 | 0.7946057
910 | 4550 | 3109.8 | -1600.8 | 2023.2 | 0.7954707
911 | 4555 | 3108.2 | -1600.4 | 2025.4 | 0.7963356
912 | 4560 | 3107.3 | -1600.8 | 2027.6 | 0.7972006
913 | 4565 | 3106.3 | -1600.8 | 2029.9 | 0.7981049
914 | 4570 | 3104.8 | -1600.4 | 2032.1 | 0.7989699
915 | 4575 | 3103.6 | -1600.4 | 2034.3 | 0.7998349
916 | 4580 | 3102.6 | -1600.8 | 2036.5 | 0.8006999
917 | 4585 | 3101.1 | -1600.8 | 2038.7 | 0.8015649
918 | 4590 | 3100.5 | -1600.8 | 2041 | 0.8024692
919 | 4595 | 3099.2 | -1600.8 | 2043.2 | 0.8033341
920 | 4600 | 3097.7 | -1600.8 | 2045.4 | 0.8041992
921 | 4605 | 3096.4 | -1600.8 | 2047.6 | 0.8050641
922 | 4610 | 3095.2 | -1600.8 | 2049.9 | 0.8059684
923 | 4615 | 3090.2 | -1600.4 | 2052.1 | 0.8068334
924 | 4620 | 3093 | -1600.8 | 2054.3 | 0.8076984
925 | 4625 | 3091.8 | -1600.4 | 2056.5 | 0.8085634
926 | 4630 | 3090.2 | -1600.4 | 2058.8 | 0.8094677
927 | 4635 | 3089 | -1600.8 | 2061 | 0.8103327
928 | 4640 | 3087.7 | -1600.8 | 2063.2 | 0.8111976
929 | 4645 | 3086.8 | -1600.8 | 2065.4 | 0.8120626
930 | 4650 | 3085.6 | -1600.8 | 2067.6 | 0.8129277
931 | 4655 | 3084.3 | -1600.8 | 2069.9 | 0.8138319
932 | 4660 | 3082.8 | -1600.4 | 2072.1 | 0.8146969
933 | 4665 | 3081.5 | -1600.8 | 2074.3 | 0.8155619
934 | 4670 | 3080 | -1600.8 | 2076.5 | 0.8164269
935 | 4675 | 3079.1 | -1600.4 | 2078.8 | 0.8173312
936 | 4680 | 3077.8 | -1600.8 | 2081 | 0.8181961
937 | 4685 | 3076.6 | -1600.8 | 2083.2 | 0.8190611
938 | 4690 | 3075 | -1600.8 | 2085.4 | 0.8199261
939 | 4695 | 3073.8 | -1600.8 | 2087.7 | 0.8208304
940 | 4700 | 3072.2 | -1600.4 | 2089.9 | 0.8216954
941 | 4705 | 3071.3 | -1600.8 | 2092.1 | 0.8225604
942 | 4710 | 3070.1 | -1600.8 | 2094.3 | 0.8234254
943 | 4715 | 3068.8 | -1600.8 | 2096.6 | 0.8243297
944 | 4720 | 3066.7 | -1600.8 | 2098.8 | 0.8251947
945 | 4725 | 3065.4 | -1600.8 | 2101 | 0.8260596
946 | 4730 | 3064.2 | -1600.4 | 2103.2 | 0.8269246
947 | 4735 | 3063.3 | -1600.8 | 2105.4 | 0.8277895
948 | 4740 | 3061.7 | -1600.8 | 2107.7 | 0.8286939
949 | 4745 | 3060.5 | -1600.8 | 2109.9 | 0.8295588
950 | 4750 | 3058.9 | -1600.4 | 2112.1 | 0.8304239
951 | 4755 | 3057.4 | -1600.8 | 2114.3 | 0.8312889
952 | 4760 | 3056.1 | -1600.4 | 2116.6 | 0.8321932
953 | 4765 | 3054.9 | -1600.8 | 2118.8 | 0.8330582
954 | 4770 | 3053.6 | -1600.8 | 2121 | 0.8339231
955 | 4775 | 3051.8 | -1600.4 | 2123.2 | 0.8347881
956 | 4780 | 3050.5 | -1600.8 | 2125.5 | 0.8356924
957 | 4785 | 3049 | -1600.8 | 2127.7 | 0.8365574
958 | 4790 | 3047.8 | -1600.8 | 2129.9 | 0.8374224
959 | 4795 | 3046.5 | -1600.4 | 2132.1 | 0.8382874
960 | 4800 | 3045.3 | -1600.4 | 2134.3 | 0.8391524
961 | 4805 | 3044 | -1600.8 | 2136.6 | 0.8400567
962 | 4810 | 3042.5 | -1600.8 | 2138.8 | 0.8409216
963 | 4815 | 3040.9 | -1600.4 | 2141 | 0.8417866
964 | 4820 | 3039.4 | -1600.8 | 2143.2 | 0.8426516
965 | 4825 | 3038.1 | -1600.8 | 2145.5 | 0.8435559
966 | 4830 | 3036.6 | -1600.8 | 2147.7 | 0.8444209
967 | 4835 | 3035.4 | -1600.8 | 2149.9 | 0.8452858
968 | 4840 | 3033.5 | -1600.8 | 2152.1 | 0.8461509
969 | 4845 | 3032.3 | -1600.8 | 2154.4 | 0.8470551
970 | 4850 | 3030.7 | -1600.8 | 2156.6 | 0.8479202
971 | 4855 | 3029.8 | -1600.8 | 2158.8 | 0.8487852
972 | 4860 | 3028.2 | -1600.8 | 2161 | 0.8496501
973 | 4865 | 3027 | -1600.8 | 2163.2 | 0.8505151
974 | 4870 | 3025.1 | -1600.8 | 2165.5 | 0.8514194
975 | 4875 | 3023.6 | -1600.8 | 2167.7 | 0.8522844
976 | 4880 | 3018.3 | -1600.4 | 2169.9 | 0.8531493
977 | 4885 | 3020.8 | -1600.4 | 2172.1 | 0.8540144
978 | 4890 | 3019.5 | -1600.4 | 2174.4 | 0.8549186
979 | 4895 | 3018 | -1600.4 | 2176.6 | 0.8557836
980 | 4900 | 3016.4 | -1600.8 | 2178.8 | 0.8566486
981 | 4905 | 3014.9 | -1600.8 | 2181 | 0.8575136
982 | 4910 | 3009.6 | -1600.4 | 2183.3 | 0.8584179
983 | 4915 | 3012.1 | -1600.8 | 2185.5 | 0.8592829
984 | 4920 | 3010.2 | -1600.8 | 2187.7 | 0.8601478
985 | 4925 | 3008.7 | -1600.8 | 2189.9 | 0.8610128
986 | 4930 | 3006.8 | -1600.8 | 2192.1 | 0.8618779
987 | 4935 | 3005.6 | -1600.8 | 2194.4 | 0.8627821
988 | 4940 | 3004.4 | -1600.8 | 2196.6 | 0.8636472
989 | 4945 | 3002.8 | -1600.8 | 2198.8 | 0.8645121
990 | 4950 | 3001.3 | -1600.8 | 2201 | 0.8653771
991 | 4955 | 2999.7 | -1600.8 | 2203.3 | 0.8662814
992 | 4960 | 2997.8 | -1600.4 | 2205.5 | 0.8671464
993 | 4965 | 2996 | -1600.8 | 2207.7 | 0.8680114
994 | 4970 | 2994.4 | -1600.8 | 2209.9 | 0.8688763
995 | 4975 | 2992.9 | -1600.4 | 2212.2 | 0.8697806
996 | 4980 | 2991.3 | -1600.8 | 2214.4 | 0.8706456
997 | 4985 | 2989.8 | -1600.8 | 2216.6 | 0.8715106
998 | 4990 | 2987.9 | -1600.8 | 2218.8 | 0.8723756
999 | 4995 | 2986.1 | -1600.8 | 2221 | 0.8732406
1000 | 5000 | 2984.8 | -1600.8 | 2223.3 | 0.8741449
1001 | 5005 | 2983.3 | -1600.8 | 2225.5 | 0.8750098
1002 | 5010 | 2981.4 | -1600.8 | 2227.7 | 0.8758748
1003 | 5015 | 2979.9 | -1600.4 | 2229.9 | 0.8767398
1004 | 5020 | 2978 | -1600.4 | 2232.2 | 0.8776441
1005 | 5025 | 2976.1 | -1600.8 | 2234.4 | 0.8785091
1006 | 5030 | 2974.9 | -1600.4 | 2236.6 | 0.8793741
1007 | 5035 | 2973.4 | -1600.4 | 2238.8 | 0.8802391
1008 | 5040 | 2971.5 | -1600.8 | 2241.1 | 0.8811435
1009 | 5045 | 2970.3 | -1600.8 | 2243.3 | 0.8820084
1010 | 5050 | 2967.8 | -1600.8 | 2245.5 | 0.8828734
1011 | 5055 | 2965.9 | -1600.4 | 2247.7 | 0.8837383
1012 | 5060 | 2964.7 | -1600.8 | 2250 | 0.8846427
1013 | 5065 | 2963.1 | -1600.4 | 2252.2 | 0.8855076
1014 | 5070 | 2961.6 | -1600.4 | 2254.4 | 0.8863726
1015 | 5075 | 2959.7 | -1600.8 | 2256.6 | 0.8872376
1016 | 5080 | 2957.8 | -1600.8 | 2258.8 | 0.8881026
1017 | 5085 | 2956 | -1600.8 | 2261.1 | 0.8890069
1018 | 5090 | 2954.1 | -1600.8 | 2263.3 | 0.8898719
1019 | 5095 | 2952.6 | -1600.8 | 2265.5 | 0.8907368
1020 | 5100 | 2951 | -1600.4 | 2267.7 | 0.8916018
1021 | 5105 | 2949.2 | -1600.8 | 2270 | 0.8925061
1022 | 5110 | 2947 | -1600.4 | 2272.2 | 0.8933711
1023 | 5115 | 2944.8 | -1600.8 | 2274.4 | 0.894236
1024 | 5120 | 2943.6 | -1600.8 | 2276.6 | 0.8951011
1025 | 5125 | 2941.7 | -1600.8 | 2278.9 | 0.8960053
1026 | 5130 | 2939.9 | -1600.8 | 2281.1 | 0.8968704
1027 | 5135 | 2938 | -1600.8 | 2283.3 | 0.8977354
1028 | 5140 | 2935.8 | -1600.8 | 2285.5 | 0.8986003
1029 | 5145 | 2930.6 | -1600.8 | 2287.7 | 0.8994653
1030 | 5150 | 2932.4 | -1600.8 | 2290 | 0.9003696
1031 | 5155 | 2930.6 | -1600.8 | 2292.2 | 0.9012346
1032 | 5160 | 2928.7 | -1600.8 | 2294.4 | 0.9020995
1033 | 5165 | 2926.8 | -1600.8 | 2296.6 | 0.9029646
1034 | 5170 | 2924.4 | -1600.8 | 2298.9 | 0.9038689
1035 | 5175 | 2922.8 | -1600.8 | 2301.1 | 0.9047339
1036 | 5180 | 2921 | -1600.8 | 2303.3 | 0.9055989
1037 | 5185 | 2918.8 | -1600.8 | 2305.5 | 0.9064638
1038 | 5190 | 2916.9 | -1600.8 | 2307.8 | 0.9073681
1039 | 5195 | 2915.1 | -1600.8 | 2310 | 0.9082331
1040 | 5200 | 2912.6 | -1600.4 | 2312.2 | 0.9090981
1041 | 5205 | 2910.7 | -1600.4 | 2314.4 | 0.909963
1042 | 5210 | 2908.9 | -1600.4 | 2316.6 | 0.9108281
1043 | 5215 | 2907 | -1600.4 | 2318.9 | 0.9117323
1044 | 5220 | 2904.8 | -1600.8 | 2321.1 | 0.9125974
1045 | 5225 | 2903 | -1600.8 | 2323.3 | 0.9134623
1046 | 5230 | 2900.5 | -1600.8 | 2325.5 | 0.9143273
1047 | 5235 | 2898.3 | -1600.8 | 2327.8 | 0.9152316
1048 | 5240 | 2896.5 | -1600.8 | 2330 | 0.9160966
1049 | 5245 | 2894.6 | -1600.8 | 2332.2 | 0.9169616
1050 | 5250 | 2892.4 | -1600.8 | 2334.4 | 0.9178265
1051 | 5255 | 2890.3 | -1600.8 | 2336.7 | 0.9187309
1052 | 5260 | 2887.8 | -1600.8 | 2338.9 | 0.9195958
1053 | 5265 | 2885.9 | -1600.8 | 2341.1 | 0.9204609
1054 | 5270 | 2883.4 | -1600.8 | 2343.3 | 0.9213259
1055 | 5275 | 2881.6 | -1600.8 | 2345.5 | 0.9221908
1056 | 5280 | 2879.4 | -1600.8 | 2347.8 | 0.9230951
1057 | 5285 | 2877.2 | -1600.8 | 2350 | 0.9239601
1058 | 5290 | 2874.5 | -1600.8 | 2352.2 | 0.9248251
1059 | 5295 | 2872.6 | -1600.8 | 2354.4 | 0.92569
1060 | 5300 | 2870.1 | -1600.4 | 2356.7 | 0.9265943
1061 | 5305 | 2867.9 | -1600.8 | 2358.9 | 0.9274593
1062 | 5310 | 2865.5 | -1600.4 | 2361.1 | 0.9283243
1063 | 5315 | 2863.3 | -1600.4 | 2363.3 | 0.9291893
1064 | 5320 | 2860.5 | -1600.8 | 2365.6 | 0.9300936
1065 | 5325 | 2858.3 | -1600.8 | 2367.8 | 0.9309586
1066 | 5330 | 2855.9 | -1600.8 | 2370 | 0.9318236
1067 | 5335 | 2853.1 | -1600.4 | 2372.2 | 0.9326885
1068 | 5340 | 2850.9 | -1600.4 | 2374.5 | 0.9335929
1069 | 5345 | 2848.1 | -1600.8 | 2376.7 | 0.9344578
1070 | 5350 | 2845.3 | -1600.8 | 2378.9 | 0.9353228
1071 | 5355 | 2842.5 | -1600.8 | 2381.1 | 0.9361879
1072 | 5360 | 2840 | -1600.8 | 2383.3 | 0.9370528
1073 | 5365 | 2837.6 | -1600.8 | 2385.6 | 0.9379572
1074 | 5370 | 2835.1 | -1600.8 | 2387.8 | 0.9388221
1075 | 5375 | 2832.6 | -1600.4 | 2390 | 0.9396871
1076 | 5380 | 2828.9 | -1600.4 | 2392.2 | 0.9405521
1077 | 5385 | 2826.7 | -1600.8 | 2394.5 | 0.9414564
1078 | 5390 | 2824.2 | -1600.8 | 2396.7 | 0.9423213
1079 | 5395 | 2821.1 | -1600.8 | 2398.9 | 0.9431863
1080 | 5400 | 2818.3 | -1600.8 | 2401.1 | 0.9440513
1081 | 5405 | 2814.9 | -1600.8 | 2403.4 | 0.9449556
1082 | 5410 | 2808.4 | -1600.8 | 2405.6 | 0.9458206
1083 | 5415 | 2809.3 | -1600.8 | 2407.8 | 0.9466856
1084 | 5420 | 2806.6 | -1600.8 | 2410 | 0.9475505
1085 | 5425 | 2803.8 | -1600.8 | 2412.2 | 0.9484155
1086 | 5430 | 2800.7 | -1600.4 | 2414.5 | 0.9493198
1087 | 5435 | 2794.2 | -1600.8 | 2416.7 | 0.9501848
1088 | 5440 | 2790.4 | -1600.8 | 2418.9 | 0.9510497
1089 | 5445 | 2791.1 | -1600.8 | 2421.1 | 0.9519148
1090 | 5450 | 2788 | -1600.8 | 2423.4 | 0.952819
1091 | 5455 | 2784.5 | -1600.4 | 2425.6 | 0.9536841
1092 | 5460 | 2781.4 | -1600.4 | 2427.8 | 0.9545491
1093 | 5465 | 2778.3 | -1600.8 | 2430 | 0.9554141
1094 | 5470 | 2774 | -1600.8 | 2432.3 | 0.9563184
1095 | 5475 | 2770.6 | -1600.8 | 2434.5 | 0.9571834
1096 | 5480 | 2767.2 | -1600.8 | 2436.7 | 0.9580483
1097 | 5485 | 2763.5 | -1600.8 | 2438.9 | 0.9589133
1098 | 5490 | 2760.1 | -1600.4 | 2441.1 | 0.9597783
1099 | 5495 | 2756.3 | -1600.8 | 2443.4 | 0.9606826
1100 | 5500 | 2752 | -1600.8 | 2445.6 | 0.9615476
1101 | 5505 | 2748.3 | -1600.8 | 2447.8 | 0.9624126
1102 | 5510 | 2744.6 | -1600.8 | 2450 | 0.9632775
1103 | 5515 | 2740.5 | -1600.8 | 2452.3 | 0.9641818
1104 | 5520 | 2736.8 | -1600.4 | 2454.5 | 0.9650468
1105 | 5525 | 2733.1 | -1600.8 | 2456.7 | 0.9659118
1106 | 5530 | 2727.8 | -1600.4 | 2458.9 | 0.9667767
1107 | 5535 | 2723.5 | -1600.4 | 2461.2 | 0.9676811
1108 | 5540 | 2719.4 | -1600.8 | 2463.4 | 0.968546
1109 | 5545 | 2714.8 | -1600.4 | 2465.6 | 0.9694111
1110 | 5550 | 2710.5 | -1600.8 | 2467.8 | 0.9702761
1111 | 5555 | 2706.4 | -1600.8 | 2470 | 0.971141
1112 | 5560 | 2700.5 | -1600.8 | 2472.3 | 0.9720454
1113 | 5565 | 2696.2 | -1600.4 | 2474.5 | 0.9729103
1114 | 5570 | 2691.5 | -1600.8 | 2476.7 | 0.9737753
1115 | 5575 | 2686.3 | -1600.8 | 2478.9 | 0.9746403
1116 | 5580 | 2681.6 | -1600.8 | 2481.2 | 0.9755446
1117 | 5585 | 2677 | -1600.8 | 2483.4 | 0.9764096
1118 | 5590 | 2670.5 | -1600.8 | 2485.6 | 0.9772746
1119 | 5595 | 2665.5 | -1600.8 | 2487.8 | 0.9781396
1120 | 5600 | 2660.2 | -1600.8 | 2490.1 | 0.9790439
1121 | 5605 | 2655 | -1600.8 | 2492.3 | 0.9799088
1122 | 5610 | 2649.7 | -1600.8 | 2494.5 | 0.9807738
1123 | 5615 | 2644.1 | -1600.8 | 2496.7 | 0.9816388
1124 | 5620 | 2637.3 | -1600.8 | 2498.9 | 0.9825037
1125 | 5625 | 2631.4 | -1600.8 | 2501.2 | 0.983408
1126 | 5630 | 2625.8 | -1600.8 | 2503.4 | 0.984273
1127 | 5635 | 2620.2 | -1600.8 | 2505.6 | 0.9851381
1128 | 5640 | 2613.7 | -1600.8 | 2507.8 | 0.986003
1129 | 5645 | 2608.1 | -1600.4 | 2510.1 | 0.9869074
1130 | 5650 | 2600.4 | -1600.8 | 2512.3 | 0.9877723
1131 | 5655 | 2594.2 | -1600.8 | 2514.5 | 0.9886373
1132 | 5660 | 2587.7 | -1600.8 | 2516.7 | 0.9895023
1133 | 5665 | 2581.5 | -1600.8 | 2519 | 0.9904066
1134 | 5670 | 2570.9 | -1600.8 | 2521.2 | 0.9912716
1135 | 5675 | 2568.5 | -1600.8 | 2523.4 | 0.9921365
1136 | 5680 | 2559.8 | -1600.8 | 2525.6 | 0.9930016
1137 | 5685 | 2553.3 | -1600.8 | 2527.9 | 0.9939058
1138 | 5690 | 2545.8 | -1600.8 | 2530.1 | 0.9947709
1139 | 5695 | 2539 | -1600.8 | 2532.3 | 0.9956358
1140 | 5700 | 2528.5 | -1600.8 | 2534.5 | 0.9965008
1141 | 5705 | 2524.8 | -1600.8 | 2536.7 | 0.9973658
1142 | 5710 | 2515.5 | -1600.8 | 2539 | 0.9982701
1143 | 5715 | 2507.7 | -1600.8 | 2541.2 | 0.999135
1144 | 5720 | 2500.3 | -1600.8 | 2543.4 | 1
1145 | 5725 | 2498.7 | -1600.8 | 2543.4 | 1