## 0
| t/s | U/mV | I/mA | Q/mAh | SOC
0 | 0 | 4068 | -1600.4 | 0 | 0
1 | 5 | 4066.5 | -1600.8 | 2.2 | 0.000704496
2 | 10 | 4060.3 | -1600.8 | 4.4 | 0.001408992
3 | 15 | 4052.5 | -1600.8 | 6.7 | 0.00214551
4 | 20 | 4051.9 | -1600.8 | 8.9 | 0.002850006
5 | 25 | 4047.9 | -1600.8 | 11.1 | 0.003554503
6 | 30 | 4045.1 | -1600.8 | 13.3 | 0.004258998
7 | 35 | 4042.3 | -1600.8 | 15.6 | 0.004995517
8 | 40 | 4040.1 | -1600.8 | 17.8 | 0.005700013
9 | 45 | 4035.2 | -1600.8 | 20 | 0.006404509
10 | 50 | 4036.1 | -1600.8 | 22.2 | 0.007109005
11 | 55 | 4033.9 | -1600.8 | 24.5 | 0.007845523
12 | 60 | 4032.4 | -1600.8 | 26.7 | 0.008550019
13 | 65 | 4030.2 | -1600.8 | 28.9 | 0.009254515
14 | 70 | 4029 | -1600.8 | 31.1 | 0.009959011
15 | 75 | 4027.4 | -1600.8 | 33.3 | 0.01066351
16 | 80 | 4026.2 | -1600.8 | 35.6 | 0.01140003
17 | 85 | 4024.6 | -1600.8 | 37.8 | 0.01210452
18 | 90 | 4023.4 | -1600.8 | 40 | 0.01280902
19 | 95 | 4022.1 | -1600.8 | 42.2 | 0.01351351
20 | 100 | 4020.9 | -1600.8 | 44.5 | 0.01425003
21 | 105 | 4020 | -1600.8 | 46.7 | 0.01495453
22 | 110 | 4019 | -1600.4 | 48.9 | 0.01565902
23 | 115 | 4017.5 | -1600.8 | 51.1 | 0.01636352
24 | 120 | 4016.3 | -1600.8 | 53.4 | 0.01710004
25 | 125 | 4015.3 | -1600.8 | 55.6 | 0.01780453
26 | 130 | 4014.4 | -1600.8 | 57.8 | 0.01850903
27 | 135 | 4013.5 | -1600.8 | 60 | 0.01921353
28 | 140 | 4012.5 | -1600.8 | 62.3 | 0.01995004
29 | 145 | 4011.6 | -1600.8 | 64.5 | 0.02065454
30 | 150 | 4010.7 | -1600.8 | 66.7 | 0.02135904
31 | 155 | 4009.7 | -1600.8 | 68.9 | 0.02206353
32 | 160 | 4009.1 | -1600.8 | 71.1 | 0.02276803
33 | 165 | 4008.2 | -1600.8 | 73.4 | 0.02350455
34 | 170 | 4007.3 | -1600.8 | 75.6 | 0.02420904
35 | 175 | 4006.3 | -1600.8 | 77.8 | 0.02491354
36 | 180 | 4005.7 | -1600.8 | 80 | 0.02561804
37 | 185 | 4004.8 | -1600.4 | 82.3 | 0.02635456
38 | 190 | 4004.2 | -1600.8 | 84.5 | 0.02705905
39 | 195 | 4003.2 | -1600.8 | 86.7 | 0.02776354
40 | 200 | 4002.3 | -1600.8 | 88.9 | 0.02846804
41 | 205 | 4001.4 | -1600.8 | 91.2 | 0.02920456
42 | 210 | 4000.8 | -1600.8 | 93.4 | 0.02990906
43 | 215 | 4000.1 | -1600.8 | 95.6 | 0.03061355
44 | 220 | 3999.2 | -1600.8 | 97.8 | 0.03131805
45 | 225 | 3998.6 | -1600.8 | 100 | 0.03202254
46 | 230 | 3998 | -1600.8 | 102.3 | 0.03275906
47 | 235 | 3997 | -1600.8 | 104.5 | 0.03346356
48 | 240 | 3996.4 | -1600.8 | 106.7 | 0.03416805
49 | 245 | 3995.8 | -1600.8 | 108.9 | 0.03487255
50 | 250 | 3994.9 | -1600.8 | 111.2 | 0.03560907
51 | 255 | 3994.2 | -1600.8 | 113.4 | 0.03631356
52 | 260 | 3993.9 | -1600.8 | 115.6 | 0.03701806
53 | 265 | 3993 | -1600.8 | 117.8 | 0.03772256
54 | 270 | 3992.4 | -1600.8 | 120.1 | 0.03845907
55 | 275 | 3991.8 | -1600.8 | 122.3 | 0.03916357
56 | 280 | 3988 | -1600.8 | 124.5 | 0.03986807
57 | 285 | 3990.5 | -1600.4 | 126.7 | 0.04057256
58 | 290 | 3989.9 | -1600.8 | 129 | 0.04130908
59 | 295 | 3989 | -1600.8 | 131.2 | 0.04201357
60 | 300 | 3988 | -1600.8 | 133.4 | 0.04271807
61 | 305 | 3987.4 | -1600.8 | 135.6 | 0.04342257
62 | 310 | 3987.1 | -1600.8 | 137.8 | 0.04412707
63 | 315 | 3986.2 | -1600.8 | 140.1 | 0.04486359
64 | 320 | 3985.6 | -1600.8 | 142.3 | 0.04556808
65 | 325 | 3984.9 | -1600.8 | 144.5 | 0.04627258
66 | 330 | 3984.3 | -1600.8 | 146.7 | 0.04697707
67 | 335 | 3983.7 | -1600.4 | 149 | 0.04771359
68 | 340 | 3983.1 | -1600.8 | 151.2 | 0.04841809
69 | 345 | 3982.5 | -1600.8 | 153.4 | 0.04912258
70 | 350 | 3981.8 | -1600.8 | 155.6 | 0.04982708
71 | 355 | 3981.2 | -1600.8 | 157.9 | 0.05056359
72 | 360 | 3980.6 | -1600.8 | 160.1 | 0.05126809
73 | 365 | 3980 | -1600.8 | 162.3 | 0.05197259
74 | 370 | 3979.4 | -1600.8 | 164.5 | 0.05267708
75 | 375 | 3978.7 | -1600.8 | 166.7 | 0.05338158
76 | 380 | 3978.1 | -1600.8 | 169 | 0.0541181
77 | 385 | 3977.5 | -1600.8 | 171.2 | 0.05482259
78 | 390 | 3976.6 | -1600.8 | 173.4 | 0.05552709
79 | 395 | 3976.3 | -1600.8 | 175.6 | 0.05623159
80 | 400 | 3975.3 | -1600.8 | 177.9 | 0.0569681
81 | 405 | 3975 | -1600.8 | 180.1 | 0.0576726
82 | 410 | 3974.1 | -1600.8 | 182.3 | 0.0583771
83 | 415 | 3973.2 | -1600.8 | 184.5 | 0.05908159
84 | 420 | 3972.5 | -1600.8 | 186.8 | 0.05981811
85 | 425 | 3971.9 | -1600.8 | 189 | 0.06052261
86 | 430 | 3971.3 | -1600.8 | 191.2 | 0.0612271
87 | 435 | 3970.7 | -1600.8 | 193.4 | 0.0619316
88 | 440 | 3970.1 | -1600.8 | 195.7 | 0.06266811
89 | 445 | 3969.4 | -1600.8 | 197.9 | 0.06337261
90 | 450 | 3968.8 | -1600.8 | 200.1 | 0.06407711
91 | 455 | 3968.2 | -1600.8 | 202.3 | 0.06478161
92 | 460 | 3967.6 | -1600.8 | 204.5 | 0.0654861
93 | 465 | 3967 | -1600.8 | 206.8 | 0.06622262
94 | 470 | 3966.3 | -1600.8 | 209 | 0.06692711
95 | 475 | 3965.7 | -1600.8 | 211.2 | 0.06763161
96 | 480 | 3965.1 | -1600.8 | 213.4 | 0.06833611
97 | 485 | 3964.2 | -1600.8 | 215.7 | 0.06907263
98 | 490 | 3963.9 | -1600.8 | 217.9 | 0.06977712
99 | 495 | 3963.2 | -1600.8 | 220.1 | 0.07048162
100 | 500 | 3962.6 | -1600.8 | 222.3 | 0.07118612
101 | 505 | 3961.7 | -1600.8 | 224.6 | 0.07192264
102 | 510 | 3961.1 | -1600.8 | 226.8 | 0.07262713
103 | 515 | 3957.4 | -1600.8 | 229 | 0.07333162
104 | 520 | 3959.5 | -1600.8 | 231.2 | 0.07403612
105 | 525 | 3958.9 | -1600.8 | 233.4 | 0.07474061
106 | 530 | 3958.3 | -1600.8 | 235.7 | 0.07547713
107 | 535 | 3957.4 | -1600.8 | 237.9 | 0.07618163
108 | 540 | 3956.7 | -1600.8 | 240.1 | 0.07688612
109 | 545 | 3953.3 | -1600.8 | 242.3 | 0.07759062
110 | 550 | 3955.5 | -1600.8 | 244.6 | 0.07832714
111 | 555 | 3954.9 | -1600.8 | 246.8 | 0.07903164
112 | 560 | 3953.9 | -1600.8 | 249 | 0.07973614
113 | 565 | 3953.3 | -1600.8 | 251.2 | 0.08044063
114 | 570 | 3952.4 | -1600.8 | 253.5 | 0.08117715
115 | 575 | 3952.1 | -1600.8 | 255.7 | 0.08188164
116 | 580 | 3951.2 | -1600.8 | 257.9 | 0.08258614
117 | 585 | 3950.5 | -1600.8 | 260.1 | 0.08329064
118 | 590 | 3949.9 | -1600.8 | 262.4 | 0.08402715
119 | 595 | 3949 | -1600.8 | 264.6 | 0.08473165
120 | 600 | 3948.4 | -1600.8 | 266.8 | 0.08543614
121 | 605 | 3947.7 | -1600.8 | 269 | 0.08614064
122 | 610 | 3946.5 | -1600.8 | 271.2 | 0.08684514
123 | 615 | 3945.9 | -1600.8 | 273.5 | 0.08758166
124 | 620 | 3945.3 | -1600.8 | 275.7 | 0.08828615
125 | 625 | 3944.6 | -1600.8 | 277.9 | 0.08899064
126 | 630 | 3943.7 | -1600.8 | 280.1 | 0.08969515
127 | 635 | 3943.1 | -1600.8 | 282.4 | 0.09043166
128 | 640 | 3942.5 | -1600.8 | 284.6 | 0.09113616
129 | 645 | 3941.5 | -1600.8 | 286.8 | 0.09184065
130 | 650 | 3940.9 | -1600.8 | 289 | 0.09254515
131 | 655 | 3940 | -1600.8 | 291.3 | 0.09328166
132 | 660 | 3939.4 | -1600.8 | 293.5 | 0.09398617
133 | 665 | 3938.8 | -1600.8 | 295.7 | 0.09469067
134 | 670 | 3937.8 | -1600.8 | 297.9 | 0.09539516
135 | 675 | 3937.2 | -1600.8 | 300.1 | 0.09609965
136 | 680 | 3936.6 | -1600.8 | 302.4 | 0.09683617
137 | 685 | 3935.7 | -1600.8 | 304.6 | 0.09754067
138 | 690 | 3934.7 | -1600.8 | 306.8 | 0.09824516
139 | 695 | 3934.1 | -1600.8 | 309 | 0.09894966
140 | 700 | 3933.5 | -1600.8 | 311.3 | 0.09968618
141 | 705 | 3932.6 | -1600.8 | 313.5 | 0.1003907
142 | 710 | 3931.6 | -1600.8 | 315.7 | 0.1010952
143 | 715 | 3930.7 | -1600.8 | 317.9 | 0.1017997
144 | 720 | 3930.1 | -1600.8 | 320.2 | 0.1025362
145 | 725 | 3929.1 | -1600.8 | 322.4 | 0.1032407
146 | 730 | 3928.5 | -1600.8 | 324.6 | 0.1039452
147 | 735 | 3927.6 | -1600.8 | 326.8 | 0.1046497
148 | 740 | 3927 | -1600.8 | 329 | 0.1053542
149 | 745 | 3926 | -1600.8 | 331.3 | 0.1060907
150 | 750 | 3925.1 | -1600.8 | 333.5 | 0.1067952
151 | 755 | 3924.8 | -1600.4 | 335.7 | 0.1074997
152 | 760 | 3923.9 | -1600.8 | 337.9 | 0.1082042
153 | 765 | 3923.3 | -1600.8 | 340.2 | 0.1089407
154 | 770 | 3922.3 | -1600.8 | 342.4 | 0.1096452
155 | 775 | 3921.4 | -1600.8 | 344.6 | 0.1103497
156 | 780 | 3920.5 | -1600.8 | 346.8 | 0.1110542
157 | 785 | 3919.8 | -1600.8 | 349.1 | 0.1117907
158 | 790 | 3918.6 | -1600.8 | 351.3 | 0.1124952
159 | 795 | 3918 | -1600.8 | 353.5 | 0.1131997
160 | 800 | 3917.4 | -1600.8 | 355.7 | 0.1139042
161 | 805 | 3916.1 | -1600.8 | 358 | 0.1146407
162 | 810 | 3912.7 | -1600.8 | 360.2 | 0.1153452
163 | 815 | 3914.9 | -1600.8 | 362.4 | 0.1160497
164 | 820 | 3914 | -1600.8 | 364.6 | 0.1167542
165 | 825 | 3913 | -1600.8 | 366.8 | 0.1174587
166 | 830 | 3912.4 | -1600.8 | 369.1 | 0.1181952
167 | 835 | 3911.5 | -1600.8 | 371.3 | 0.1188997
168 | 840 | 3910.5 | -1600.8 | 373.5 | 0.1196042
169 | 845 | 3909.9 | -1600.8 | 375.7 | 0.1203087
170 | 850 | 3909.3 | -1600.8 | 378 | 0.1210452
171 | 855 | 3908.4 | -1600.8 | 380.2 | 0.1217497
172 | 860 | 3907.4 | -1600.8 | 382.4 | 0.1224542
173 | 865 | 3906.5 | -1600.8 | 384.6 | 0.1231587
174 | 870 | 3905.9 | -1600.8 | 386.9 | 0.1238952
175 | 875 | 3904.6 | -1600.8 | 389.1 | 0.1245997
176 | 880 | 3904 | -1600.8 | 391.3 | 0.1253042
177 | 885 | 3903.1 | -1600.8 | 393.5 | 0.1260087
178 | 890 | 3902.5 | -1600.8 | 395.7 | 0.1267132
179 | 895 | 3901.5 | -1600.8 | 398 | 0.1274497
180 | 900 | 3900.6 | -1600.8 | 400.2 | 0.1281542
181 | 905 | 3899.7 | -1600.8 | 402.4 | 0.1288587
182 | 910 | 3899.1 | -1600.8 | 404.6 | 0.1295632
183 | 915 | 3898.4 | -1600.8 | 406.9 | 0.1302997
184 | 920 | 3897.5 | -1600.8 | 409.1 | 0.1310042
185 | 925 | 3896.6 | -1600.8 | 411.3 | 0.1317087
186 | 930 | 3895.7 | -1600.8 | 413.5 | 0.1324132
187 | 935 | 3894.7 | -1600.8 | 415.8 | 0.1331497
188 | 940 | 3894.1 | -1600.8 | 418 | 0.1338542
189 | 945 | 3893.5 | -1600.8 | 420.2 | 0.1345587
190 | 950 | 3892.6 | -1600.8 | 422.4 | 0.1352632
191 | 955 | 3891.6 | -1600.8 | 424.7 | 0.1359997
192 | 960 | 3890.4 | -1600.8 | 426.9 | 0.1367042
193 | 965 | 3889.8 | -1600.8 | 429.1 | 0.1374087
194 | 970 | 3888.8 | -1600.8 | 431.3 | 0.1381132
195 | 975 | 3888.2 | -1600.8 | 433.5 | 0.1388177
196 | 980 | 3887.3 | -1600.8 | 435.8 | 0.1395542
197 | 985 | 3886.4 | -1600.8 | 438 | 0.1402587
198 | 990 | 3885.7 | -1600.8 | 440.2 | 0.1409632
199 | 995 | 3884.8 | -1600.8 | 442.4 | 0.1416677
200 | 1000 | 3883.9 | -1600.8 | 444.7 | 0.1424043
201 | 1005 | 3883.3 | -1600.8 | 446.9 | 0.1431087
202 | 1010 | 3882.3 | -1600.8 | 449.1 | 0.1438132
203 | 1015 | 3881.4 | -1600.8 | 451.3 | 0.1445177
204 | 1020 | 3880.8 | -1600.8 | 453.6 | 0.1452543
205 | 1025 | 3879.8 | -1600.8 | 455.8 | 0.1459588
206 | 1030 | 3878.9 | -1600.8 | 458 | 0.1466632
207 | 1035 | 3878.3 | -1600.8 | 460.2 | 0.1473677
208 | 1040 | 3874.6 | -1600.8 | 462.4 | 0.1480722
209 | 1045 | 3873.6 | -1600.8 | 464.7 | 0.1488088
210 | 1050 | 3875.5 | -1600.8 | 466.9 | 0.1495133
211 | 1055 | 3874.6 | -1600.8 | 469.1 | 0.1502178
212 | 1060 | 3874 | -1600.8 | 471.3 | 0.1509222
213 | 1065 | 3873 | -1600.8 | 473.6 | 0.1516588
214 | 1070 | 3869.9 | -1600.8 | 475.8 | 0.1523633
215 | 1075 | 3871.5 | -1600.8 | 478 | 0.1530678
216 | 1080 | 3870.5 | -1600.8 | 480.2 | 0.1537722
217 | 1085 | 3869.9 | -1600.8 | 482.5 | 0.1545088
218 | 1090 | 3869 | -1600.8 | 484.7 | 0.1552133
219 | 1095 | 3868.4 | -1600.8 | 486.9 | 0.1559178
220 | 1100 | 3867.4 | -1600.8 | 489.1 | 0.1566223
221 | 1105 | 3866.5 | -1600.8 | 491.4 | 0.1573588
222 | 1110 | 3865.6 | -1600.4 | 493.6 | 0.1580633
223 | 1115 | 3865 | -1600.8 | 495.8 | 0.1587678
224 | 1120 | 3864.3 | -1600.8 | 498 | 0.1594723
225 | 1125 | 3863.4 | -1600.8 | 500.2 | 0.1601768
226 | 1130 | 3862.2 | -1600.8 | 502.5 | 0.1609133
227 | 1135 | 3861.6 | -1600.8 | 504.7 | 0.1616178
228 | 1140 | 3860.6 | -1600.8 | 506.9 | 0.1623223
229 | 1145 | 3859.7 | -1600.4 | 509.1 | 0.1630268
230 | 1150 | 3859.1 | -1600.8 | 511.4 | 0.1637633
231 | 1155 | 3858.5 | -1600.8 | 513.6 | 0.1644678
232 | 1160 | 3857.5 | -1600.8 | 515.8 | 0.1651723
233 | 1165 | 3856.6 | -1600.8 | 518 | 0.1658768
234 | 1170 | 3856 | -1600.8 | 520.3 | 0.1666133
235 | 1175 | 3855 | -1600.8 | 522.5 | 0.1673178
236 | 1180 | 3854.4 | -1600.8 | 524.7 | 0.1680223
237 | 1185 | 3853.5 | -1600.8 | 526.9 | 0.1687268
238 | 1190 | 3852.9 | -1600.8 | 529.1 | 0.1694313
239 | 1195 | 3851.9 | -1600.8 | 531.4 | 0.1701678
240 | 1200 | 3851.3 | -1600.8 | 533.6 | 0.1708723
241 | 1205 | 3850.4 | -1600.8 | 535.8 | 0.1715768
242 | 1210 | 3849.8 | -1600.8 | 538 | 0.1722813
243 | 1215 | 3848.5 | -1600.8 | 540.3 | 0.1730178
244 | 1220 | 3847.9 | -1600.8 | 542.5 | 0.1737223
245 | 1225 | 3847 | -1600.8 | 544.7 | 0.1744268
246 | 1230 | 3846.4 | -1600.8 | 546.9 | 0.1751313
247 | 1235 | 3845.4 | -1600.8 | 549.2 | 0.1758678
248 | 1240 | 3844.8 | -1600.8 | 551.4 | 0.1765723
249 | 1245 | 3843.9 | -1600.8 | 553.6 | 0.1772768
250 | 1250 | 3843.3 | -1600.8 | 555.8 | 0.1779813
251 | 1255 | 3842.3 | -1600.8 | 558.1 | 0.1787178
252 | 1260 | 3841.7 | -1600.8 | 560.3 | 0.1794223
253 | 1265 | 3841.1 | -1600.8 | 562.5 | 0.1801268
254 | 1270 | 3840.2 | -1600.8 | 564.7 | 0.1808313
255 | 1275 | 3838.3 | -1600.8 | 566.9 | 0.1815358
256 | 1280 | 3838.9 | -1600.8 | 569.2 | 0.1822723
257 | 1285 | 3838 | -1600.8 | 571.4 | 0.1829768
258 | 1290 | 3837.1 | -1600.8 | 573.6 | 0.1836813
259 | 1295 | 3836.4 | -1600.8 | 575.8 | 0.1843858
260 | 1300 | 3835.8 | -1600.8 | 578.1 | 0.1851223
261 | 1305 | 3832.1 | -1600.8 | 580.3 | 0.1858268
262 | 1310 | 3834 | -1600.8 | 582.5 | 0.1865313
263 | 1315 | 3833 | -1600.8 | 584.7 | 0.1872358
264 | 1320 | 3832.4 | -1600.8 | 587 | 0.1879723
265 | 1325 | 3831.8 | -1600.8 | 589.2 | 0.1886768
266 | 1330 | 3831.2 | -1600.8 | 591.4 | 0.1893813
267 | 1335 | 3830.6 | -1600.8 | 593.6 | 0.1900858
268 | 1340 | 3829.6 | -1600.4 | 595.8 | 0.1907903
269 | 1345 | 3828.7 | -1600.8 | 598.1 | 0.1915268
270 | 1350 | 3828.1 | -1600.8 | 600.3 | 0.1922313
271 | 1355 | 3827.5 | -1600.8 | 602.5 | 0.1929358
272 | 1360 | 3826.8 | -1600.8 | 604.7 | 0.1936403
273 | 1365 | 3825.9 | -1600.8 | 607 | 0.1943768
274 | 1370 | 3825.3 | -1600.8 | 609.2 | 0.1950813
275 | 1375 | 3824.4 | -1600.8 | 611.4 | 0.1957858
276 | 1380 | 3823.7 | -1600.8 | 613.6 | 0.1964903
277 | 1385 | 3823.1 | -1600.8 | 615.9 | 0.1972269
278 | 1390 | 3822.5 | -1600.8 | 618.1 | 0.1979313
279 | 1395 | 3821.9 | -1600.8 | 620.3 | 0.1986358
280 | 1400 | 3821.3 | -1600.8 | 622.5 | 0.1993403
281 | 1405 | 3820 | -1600.8 | 624.8 | 0.2000768
282 | 1410 | 3819.4 | -1600.8 | 627 | 0.2007813
283 | 1415 | 3818.8 | -1600.8 | 629.2 | 0.2014858
284 | 1420 | 3818.2 | -1600.8 | 631.4 | 0.2021903
285 | 1425 | 3817.2 | -1600.8 | 633.6 | 0.2028948
286 | 1430 | 3816.6 | -1600.8 | 635.9 | 0.2036314
287 | 1435 | 3816 | -1600.8 | 638.1 | 0.2043358
288 | 1440 | 3815.4 | -1600.8 | 640.3 | 0.2050403
289 | 1445 | 3814.4 | -1600.8 | 642.5 | 0.2057448
290 | 1450 | 3813.8 | -1600.8 | 644.8 | 0.2064814
291 | 1455 | 3813.5 | -1600.8 | 647 | 0.2071858
292 | 1460 | 3812.9 | -1600.8 | 649.2 | 0.2078904
293 | 1465 | 3811.6 | -1600.4 | 651.4 | 0.2085949
294 | 1470 | 3811 | -1600.8 | 653.7 | 0.2093314
295 | 1475 | 3810.4 | -1600.8 | 655.9 | 0.2100359
296 | 1480 | 3809.8 | -1600.8 | 658.1 | 0.2107403
297 | 1485 | 3809.2 | -1600.8 | 660.3 | 0.2114449
298 | 1490 | 3808.5 | -1600.8 | 662.5 | 0.2121494
299 | 1495 | 3807.9 | -1600.8 | 664.8 | 0.2128859
300 | 1500 | 3807.3 | -1600.8 | 667 | 0.2135904
301 | 1505 | 3806.4 | -1600.8 | 669.2 | 0.2142949
302 | 1510 | 3805.4 | -1600.8 | 671.4 | 0.2149994
303 | 1515 | 3805.1 | -1600.8 | 673.7 | 0.2157359
304 | 1520 | 3804.5 | -1600.8 | 675.9 | 0.2164404
305 | 1525 | 3803.6 | -1600.8 | 678.1 | 0.2171449
306 | 1530 | 3803 | -1600.8 | 680.3 | 0.2178494
307 | 1535 | 3802.3 | -1600.8 | 682.6 | 0.2185859
308 | 1540 | 3801.7 | -1600.8 | 684.8 | 0.2192904
309 | 1545 | 3801.1 | -1600.8 | 687 | 0.2199949
310 | 1550 | 3800.5 | -1600.8 | 689.2 | 0.2206994
311 | 1555 | 3799.6 | -1600.8 | 691.4 | 0.2214039
312 | 1560 | 3799.2 | -1600.8 | 693.7 | 0.2221404
313 | 1565 | 3798.3 | -1600.8 | 695.9 | 0.2228449
314 | 1570 | 3797.7 | -1600.8 | 698.1 | 0.2235494
315 | 1575 | 3797.4 | -1600.8 | 700.3 | 0.2242539
316 | 1580 | 3796.8 | -1600.8 | 702.6 | 0.2249904
317 | 1585 | 3795.8 | -1600.8 | 704.8 | 0.2256949
318 | 1590 | 3795.2 | -1600.8 | 707 | 0.2263994
319 | 1595 | 3794.6 | -1600.8 | 709.2 | 0.2271039
320 | 1600 | 3791.2 | -1600.8 | 711.5 | 0.2278404
321 | 1605 | 3793.4 | -1600.8 | 713.7 | 0.2285449
322 | 1610 | 3792.7 | -1600.8 | 715.9 | 0.2292494
323 | 1615 | 3791.8 | -1600.8 | 718.1 | 0.2299539
324 | 1620 | 3791.2 | -1600.8 | 720.4 | 0.2306904
325 | 1625 | 3790.6 | -1600.8 | 722.6 | 0.2313949
326 | 1630 | 3787.5 | -1600.8 | 724.8 | 0.2320994
327 | 1635 | 3789.3 | -1600.8 | 727 | 0.2328039
328 | 1640 | 3788.7 | -1600.8 | 729.2 | 0.2335084
329 | 1645 | 3788.1 | -1600.8 | 731.5 | 0.2342449
330 | 1650 | 3787.5 | -1600.8 | 733.7 | 0.2349494
331 | 1655 | 3786.8 | -1600.8 | 735.9 | 0.2356539
332 | 1660 | 3786.5 | -1600.8 | 738.1 | 0.2363584
333 | 1665 | 3785.9 | -1600.8 | 740.4 | 0.2370949
334 | 1670 | 3785.3 | -1600.8 | 742.6 | 0.2377994
335 | 1675 | 3784.4 | -1600.8 | 744.8 | 0.2385039
336 | 1680 | 3784.1 | -1600.8 | 747 | 0.2392084
337 | 1685 | 3783.4 | -1600.8 | 749.3 | 0.2399449
338 | 1690 | 3782.8 | -1600.8 | 751.5 | 0.2406494
339 | 1695 | 3782.2 | -1600.8 | 753.7 | 0.2413539
340 | 1700 | 3781.6 | -1600.8 | 755.9 | 0.2420584
341 | 1705 | 3781 | -1600.8 | 758.1 | 0.2427629
342 | 1710 | 3780.3 | -1600.8 | 760.4 | 0.2434994
343 | 1715 | 3779.7 | -1600.8 | 762.6 | 0.2442039
344 | 1720 | 3778.8 | -1600.8 | 764.8 | 0.2449084
345 | 1725 | 3778.5 | -1600.8 | 767 | 0.2456129
346 | 1730 | 3777.9 | -1600.8 | 769.3 | 0.2463494
347 | 1735 | 3776.9 | -1600.8 | 771.5 | 0.2470539
348 | 1740 | 3776.6 | -1600.8 | 773.7 | 0.2477584
349 | 1745 | 3776 | -1600.8 | 775.9 | 0.2484629
350 | 1750 | 3775.4 | -1600.8 | 778.2 | 0.2491994
351 | 1755 | 3774.8 | -1600.8 | 780.4 | 0.2499039
352 | 1760 | 3774.1 | -1600.8 | 782.6 | 0.2506084
353 | 1765 | 3773.5 | -1600.8 | 784.8 | 0.2513129
354 | 1770 | 3772.9 | -1600.8 | 787.1 | 0.2520494
355 | 1775 | 3772.3 | -1600.8 | 789.3 | 0.2527539
356 | 1780 | 3772 | -1600.8 | 791.5 | 0.2534584
357 | 1785 | 3771.3 | -1600.8 | 793.7 | 0.2541629
358 | 1790 | 3770.7 | -1600.8 | 795.9 | 0.2548674
359 | 1795 | 3769.8 | -1600.8 | 798.2 | 0.2556039
360 | 1800 | 3769.5 | -1600.8 | 800.4 | 0.2563084
361 | 1805 | 3768.9 | -1600.8 | 802.6 | 0.2570129
362 | 1810 | 3768.2 | -1600.8 | 804.8 | 0.2577174
363 | 1815 | 3767.6 | -1600.8 | 807.1 | 0.2584539
364 | 1820 | 3767.3 | -1600.8 | 809.3 | 0.2591584
365 | 1825 | 3766.4 | -1600.8 | 811.5 | 0.2598629
366 | 1830 | 3766.1 | -1600.8 | 813.7 | 0.2605674
367 | 1835 | 3765.5 | -1600.8 | 816 | 0.261304
368 | 1840 | 3764.5 | -1600.8 | 818.2 | 0.2620085
369 | 1845 | 3763.9 | -1600.8 | 820.4 | 0.262713
370 | 1850 | 3763.3 | -1600.8 | 822.6 | 0.2634174
371 | 1855 | 3762.7 | -1600.8 | 824.8 | 0.2641219
372 | 1860 | 3762 | -1600.8 | 827.1 | 0.2648585
373 | 1865 | 3759.3 | -1600.4 | 829.3 | 0.265563
374 | 1870 | 3761.1 | -1600.8 | 831.5 | 0.2662674
375 | 1875 | 3760.5 | -1600.8 | 833.7 | 0.2669719
376 | 1880 | 3759.9 | -1600.8 | 836 | 0.2677085
377 | 1885 | 3759.3 | -1600.8 | 838.2 | 0.2684129
378 | 1890 | 3758.6 | -1600.8 | 840.4 | 0.2691175
379 | 1895 | 3755.5 | -1600.8 | 842.6 | 0.2698219
380 | 1900 | 3757.7 | -1600.8 | 844.9 | 0.2705585
381 | 1905 | 3757.1 | -1600.8 | 847.1 | 0.2712629
382 | 1910 | 3756.5 | -1600.8 | 849.3 | 0.2719675
383 | 1915 | 3755.8 | -1600.8 | 851.5 | 0.272672
384 | 1920 | 3755.2 | -1600.8 | 853.8 | 0.2734085
385 | 1925 | 3754.6 | -1600.8 | 856 | 0.274113
386 | 1930 | 3754 | -1600.8 | 858.2 | 0.2748175
387 | 1935 | 3753.7 | -1600.8 | 860.4 | 0.275522
388 | 1940 | 3753.1 | -1600.8 | 862.6 | 0.2762265
389 | 1945 | 3752.4 | -1600.8 | 864.9 | 0.276963
390 | 1950 | 3751.8 | -1600.4 | 867.1 | 0.2776675
391 | 1955 | 3748.4 | -1600.8 | 869.3 | 0.278372
392 | 1960 | 3750.3 | -1600.8 | 871.5 | 0.2790765
393 | 1965 | 3750 | -1600.8 | 873.8 | 0.279813
394 | 1970 | 3749.3 | -1600.8 | 876 | 0.2805175
395 | 1975 | 3748.7 | -1600.8 | 878.2 | 0.281222
396 | 1980 | 3748.1 | -1600.8 | 880.4 | 0.2819265
397 | 1985 | 3747.5 | -1600.8 | 882.7 | 0.282663
398 | 1990 | 3746.8 | -1600.8 | 884.9 | 0.2833675
399 | 1995 | 3746.5 | -1600.8 | 887.1 | 0.284072
400 | 2000 | 3745.9 | -1600.8 | 889.3 | 0.2847765
401 | 2005 | 3745.3 | -1600.8 | 891.5 | 0.285481
402 | 2010 | 3744.7 | -1600.8 | 893.8 | 0.2862175
403 | 2015 | 3744.1 | -1600.8 | 896 | 0.286922
404 | 2020 | 3743.4 | -1600.8 | 898.2 | 0.2876265
405 | 2025 | 3742.8 | -1600.8 | 900.4 | 0.288331
406 | 2030 | 3742.5 | -1600.8 | 902.7 | 0.2890675
407 | 2035 | 3741.9 | -1600.8 | 904.9 | 0.289772
408 | 2040 | 3741.3 | -1600.8 | 907.1 | 0.2904765
409 | 2045 | 3740.6 | -1600.8 | 909.3 | 0.291181
410 | 2050 | 3740 | -1600.8 | 911.6 | 0.2919175
411 | 2055 | 3739.4 | -1600.8 | 913.8 | 0.292622
412 | 2060 | 3738.8 | -1600.8 | 916 | 0.2933265
413 | 2065 | 3738.2 | -1600.8 | 918.2 | 0.294031
414 | 2070 | 3737.5 | -1600.8 | 920.5 | 0.2947675
415 | 2075 | 3736.9 | -1600.8 | 922.7 | 0.295472
416 | 2080 | 3736.3 | -1600.8 | 924.9 | 0.2961765
417 | 2085 | 3735.7 | -1600.8 | 927.1 | 0.296881
418 | 2090 | 3735.1 | -1600.8 | 929.3 | 0.2975855
419 | 2095 | 3734.4 | -1600.8 | 931.6 | 0.298322
420 | 2100 | 3733.8 | -1600.8 | 933.8 | 0.2990265
421 | 2105 | 3733.2 | -1600.8 | 936 | 0.299731
422 | 2110 | 3732.9 | -1600.8 | 938.2 | 0.3004355
423 | 2115 | 3732.3 | -1600.8 | 940.5 | 0.301172
424 | 2120 | 3731.7 | -1600.8 | 942.7 | 0.3018765
425 | 2125 | 3731 | -1600.8 | 944.9 | 0.302581
426 | 2130 | 3730.4 | -1600.8 | 947.1 | 0.3032855
427 | 2135 | 3729.8 | -1600.8 | 949.4 | 0.304022
428 | 2140 | 3729.2 | -1600.8 | 951.6 | 0.3047265
429 | 2145 | 3728.6 | -1600.8 | 953.8 | 0.305431
430 | 2150 | 3727.9 | -1600.8 | 956 | 0.3061355
431 | 2155 | 3727.6 | -1600.8 | 958.2 | 0.30684
432 | 2160 | 3727 | -1600.8 | 960.5 | 0.3075765
433 | 2165 | 3726.4 | -1600.8 | 962.7 | 0.308281
434 | 2170 | 3725.8 | -1600.8 | 964.9 | 0.3089855
435 | 2175 | 3725.1 | -1600.8 | 967.1 | 0.30969
436 | 2180 | 3724.5 | -1600.8 | 969.4 | 0.3104265
437 | 2185 | 3723.9 | -1600.8 | 971.6 | 0.311131
438 | 2190 | 3723 | -1600.8 | 973.8 | 0.3118355
439 | 2195 | 3722.7 | -1600.8 | 976 | 0.31254
440 | 2200 | 3722 | -1600.8 | 978.3 | 0.3132765
441 | 2205 | 3721.4 | -1600.8 | 980.5 | 0.313981
442 | 2210 | 3720.8 | -1600.8 | 982.7 | 0.3146855
443 | 2215 | 3717.7 | -1600.8 | 984.9 | 0.3153901
444 | 2220 | 3716.8 | -1600.8 | 987.2 | 0.3161266
445 | 2225 | 3718.9 | -1600.8 | 989.4 | 0.3168311
446 | 2230 | 3718.3 | -1600.8 | 991.6 | 0.3175355
447 | 2235 | 3717.7 | -1600.8 | 993.8 | 0.31824
448 | 2240 | 3717.1 | -1600.8 | 996 | 0.3189445
449 | 2245 | 3714 | -1600.8 | 998.3 | 0.319681
450 | 2250 | 3713.4 | -1600.8 | 1000.5 | 0.3203855
451 | 2255 | 3715.2 | -1600.8 | 1002.7 | 0.32109
452 | 2260 | 3714.6 | -1600.8 | 1004.9 | 0.3217945
453 | 2265 | 3714 | -1600.8 | 1007.2 | 0.3225311
454 | 2270 | 3713.7 | -1600.8 | 1009.4 | 0.3232356
455 | 2275 | 3713.1 | -1600.8 | 1011.6 | 0.32394
456 | 2280 | 3712.1 | -1600.8 | 1013.8 | 0.3246445
457 | 2285 | 3711.8 | -1600.8 | 1016.1 | 0.325381
458 | 2290 | 3711.2 | -1600.8 | 1018.3 | 0.3260856
459 | 2295 | 3710.6 | -1600.8 | 1020.5 | 0.3267901
460 | 2300 | 3710 | -1600.8 | 1022.7 | 0.3274946
461 | 2305 | 3709 | -1600.8 | 1024.9 | 0.3281991
462 | 2310 | 3708.4 | -1600.8 | 1027.2 | 0.3289356
463 | 2315 | 3707.8 | -1600.8 | 1029.4 | 0.3296401
464 | 2320 | 3707.2 | -1600.8 | 1031.6 | 0.3303446
465 | 2325 | 3706.5 | -1600.8 | 1033.8 | 0.3310491
466 | 2330 | 3705.9 | -1600.8 | 1036.1 | 0.3317856
467 | 2335 | 3705.6 | -1600.8 | 1038.3 | 0.3324901
468 | 2340 | 3704.7 | -1600.8 | 1040.5 | 0.3331946
469 | 2345 | 3704.1 | -1600.8 | 1042.7 | 0.3338991
470 | 2350 | 3703.8 | -1600.8 | 1045 | 0.3346356
471 | 2355 | 3703.1 | -1600.8 | 1047.2 | 0.3353401
472 | 2360 | 3702.5 | -1600.8 | 1049.4 | 0.3360446
473 | 2365 | 3701.9 | -1600.8 | 1051.6 | 0.336749
474 | 2370 | 3701 | -1600.8 | 1053.9 | 0.3374856
475 | 2375 | 3700.3 | -1600.8 | 1056.1 | 0.3381901
476 | 2380 | 3700 | -1600.8 | 1058.3 | 0.3388946
477 | 2385 | 3699.4 | -1600.8 | 1060.5 | 0.3395991
478 | 2390 | 3698.8 | -1600.8 | 1062.7 | 0.3403035
479 | 2395 | 3698.2 | -1600.8 | 1065 | 0.3410401
480 | 2400 | 3697.6 | -1600.8 | 1067.2 | 0.3417446
481 | 2405 | 3696.9 | -1600.8 | 1069.4 | 0.3424491
482 | 2410 | 3696.3 | -1600.8 | 1071.6 | 0.3431536
483 | 2415 | 3695.7 | -1600.8 | 1073.9 | 0.3438901
484 | 2420 | 3694.8 | -1600.8 | 1076.1 | 0.3445946
485 | 2425 | 3694.1 | -1600.8 | 1078.3 | 0.3452991
486 | 2430 | 3693.5 | -1600.8 | 1080.5 | 0.3460036
487 | 2435 | 3692.9 | -1600.8 | 1082.8 | 0.3467401
488 | 2440 | 3692.3 | -1600.8 | 1085 | 0.3474446
489 | 2445 | 3691.7 | -1600.8 | 1087.2 | 0.3481491
490 | 2450 | 3691 | -1600.8 | 1089.4 | 0.3488536
491 | 2455 | 3690.4 | -1600.8 | 1091.6 | 0.3495581
492 | 2460 | 3689.5 | -1600.8 | 1093.9 | 0.3502946
493 | 2465 | 3688.9 | -1600.8 | 1096.1 | 0.3509991
494 | 2470 | 3688.6 | -1600.8 | 1098.3 | 0.3517036
495 | 2475 | 3687.9 | -1600.8 | 1100.5 | 0.3524081
496 | 2480 | 3687.3 | -1600.8 | 1102.8 | 0.3531446
497 | 2485 | 3686.7 | -1600.8 | 1105 | 0.3538491
498 | 2490 | 3685.8 | -1600.8 | 1107.2 | 0.3545536
499 | 2495 | 3685.2 | -1600.8 | 1109.4 | 0.3552581
500 | 2500 | 3684.5 | -1600.8 | 1111.7 | 0.3559946
501 | 2505 | 3684.2 | -1600.8 | 1113.9 | 0.3566991
502 | 2510 | 3683.3 | -1600.8 | 1116.1 | 0.3574036
503 | 2515 | 3682.7 | -1600.8 | 1118.3 | 0.3581081
504 | 2520 | 3682.1 | -1600.8 | 1120.6 | 0.3588446
505 | 2525 | 3681.1 | -1600.8 | 1122.8 | 0.3595491
506 | 2530 | 3680.5 | -1600.8 | 1125 | 0.3602536
507 | 2535 | 3679.9 | -1600.8 | 1127.2 | 0.3609581
508 | 2540 | 3676.8 | -1600.8 | 1129.4 | 0.3616626
509 | 2545 | 3678.6 | -1600.8 | 1131.7 | 0.3623991
510 | 2550 | 3678 | -1600.8 | 1133.9 | 0.3631036
511 | 2555 | 3677.4 | -1600.8 | 1136.1 | 0.3638081
512 | 2560 | 3676.8 | -1600.8 | 1138.3 | 0.3645126
513 | 2565 | 3676.2 | -1600.8 | 1140.6 | 0.3652491
514 | 2570 | 3673.1 | -1600.8 | 1142.8 | 0.3659537
515 | 2575 | 3674.9 | -1600.8 | 1145 | 0.3666581
516 | 2580 | 3674 | -1600.8 | 1147.2 | 0.3673626
517 | 2585 | 3673.4 | -1600.8 | 1149.5 | 0.3680991
518 | 2590 | 3672.8 | -1600.8 | 1151.7 | 0.3688036
519 | 2595 | 3672.1 | -1600.8 | 1153.9 | 0.3695081
520 | 2600 | 3671.5 | -1600.8 | 1156.1 | 0.3702126
521 | 2605 | 3670.9 | -1600.8 | 1158.3 | 0.3709171
522 | 2610 | 3670.3 | -1600.8 | 1160.6 | 0.3716536
523 | 2615 | 3669.7 | -1600.8 | 1162.8 | 0.3723581
524 | 2620 | 3669 | -1600.8 | 1165 | 0.3730626
525 | 2625 | 3668.4 | -1600.8 | 1167.2 | 0.3737671
526 | 2630 | 3667.8 | -1600.8 | 1169.5 | 0.3745036
527 | 2635 | 3666.9 | -1600.8 | 1171.7 | 0.3752081
528 | 2640 | 3666.2 | -1600.8 | 1173.9 | 0.3759126
529 | 2645 | 3665.6 | -1600.8 | 1176.1 | 0.3766171
530 | 2650 | 3665 | -1600.8 | 1178.4 | 0.3773537
531 | 2655 | 3664.1 | -1600.8 | 1180.6 | 0.3780581
532 | 2660 | 3663.8 | -1600.8 | 1182.8 | 0.3787627
533 | 2665 | 3662.8 | -1600.8 | 1185 | 0.3794671
534 | 2670 | 3662.2 | -1600.8 | 1187.3 | 0.3802037
535 | 2675 | 3661.6 | -1600.8 | 1189.5 | 0.3809082
536 | 2680 | 3661 | -1600.8 | 1191.7 | 0.3816126
537 | 2685 | 3660.4 | -1600.8 | 1193.9 | 0.3823172
538 | 2690 | 3659.7 | -1600.8 | 1196.1 | 0.3830216
539 | 2695 | 3659.1 | -1600.8 | 1198.4 | 0.3837582
540 | 2700 | 3658.2 | -1600.8 | 1200.6 | 0.3844627
541 | 2705 | 3657.6 | -1600.8 | 1202.8 | 0.3851672
542 | 2710 | 3656.9 | -1600.8 | 1205 | 0.3858716
543 | 2715 | 3656.3 | -1600.8 | 1207.3 | 0.3866082
544 | 2720 | 3656 | -1600.8 | 1209.5 | 0.3873127
545 | 2725 | 3655.1 | -1600.8 | 1211.7 | 0.3880171
546 | 2730 | 3654.5 | -1600.8 | 1213.9 | 0.3887217
547 | 2735 | 3653.8 | -1600.8 | 1216.2 | 0.3894581
548 | 2740 | 3652.9 | -1600.8 | 1218.4 | 0.3901627
549 | 2745 | 3652.3 | -1600.8 | 1220.6 | 0.3908671
550 | 2750 | 3651.7 | -1600.8 | 1222.8 | 0.3915717
551 | 2755 | 3651.1 | -1600.8 | 1225 | 0.3922762
552 | 2760 | 3650.1 | -1600.8 | 1227.3 | 0.3930127
553 | 2765 | 3649.5 | -1600.8 | 1229.5 | 0.3937172
554 | 2770 | 3648.9 | -1600.8 | 1231.7 | 0.3944216
555 | 2775 | 3648.3 | -1600.8 | 1233.9 | 0.3951262
556 | 2780 | 3647.6 | -1600.8 | 1236.2 | 0.3958627
557 | 2785 | 3647 | -1600.8 | 1238.4 | 0.3965672
558 | 2790 | 3646.4 | -1600.8 | 1240.6 | 0.3972717
559 | 2795 | 3645.5 | -1600.8 | 1242.8 | 0.3979762
560 | 2800 | 3644.9 | -1600.8 | 1245.1 | 0.3987127
561 | 2805 | 3644.2 | -1600.8 | 1247.3 | 0.3994172
562 | 2810 | 3643.6 | -1600.8 | 1249.5 | 0.4001217
563 | 2815 | 3643 | -1600.8 | 1251.7 | 0.4008262
564 | 2820 | 3642.4 | -1600.8 | 1254 | 0.4015627
565 | 2825 | 3641.8 | -1600.8 | 1256.2 | 0.4022672
566 | 2830 | 3641.1 | -1600.8 | 1258.4 | 0.4029717
567 | 2835 | 3637.4 | -1600.8 | 1260.6 | 0.4036762
568 | 2840 | 3639.9 | -1600.8 | 1262.8 | 0.4043807
569 | 2845 | 3639 | -1600.8 | 1265.1 | 0.4051172
570 | 2850 | 3638 | -1600.8 | 1267.3 | 0.4058217
571 | 2855 | 3637.4 | -1600.8 | 1269.5 | 0.4065262
572 | 2860 | 3636.8 | -1600.8 | 1271.7 | 0.4072307
573 | 2865 | 3636.2 | -1600.8 | 1274 | 0.4079672
574 | 2870 | 3635.6 | -1600.8 | 1276.2 | 0.4086717
575 | 2875 | 3634.9 | -1600.8 | 1278.4 | 0.4093762
576 | 2880 | 3634 | -1600.8 | 1280.6 | 0.4100807
577 | 2885 | 3633.4 | -1600.8 | 1282.9 | 0.4108172
578 | 2890 | 3632.8 | -1600.8 | 1285.1 | 0.4115217
579 | 2895 | 3632.1 | -1600.8 | 1287.3 | 0.4122262
580 | 2900 | 3631.5 | -1600.8 | 1289.5 | 0.4129307
581 | 2905 | 3630.9 | -1600.8 | 1291.7 | 0.4136352
582 | 2910 | 3630.3 | -1600.4 | 1294 | 0.4143717
583 | 2915 | 3629.7 | -1600.8 | 1296.2 | 0.4150762
584 | 2920 | 3629 | -1600.8 | 1298.4 | 0.4157807
585 | 2925 | 3628.4 | -1600.8 | 1300.6 | 0.4164852
586 | 2930 | 3627.8 | -1600.8 | 1302.9 | 0.4172217
587 | 2935 | 3626.9 | -1600.8 | 1305.1 | 0.4179262
588 | 2940 | 3626.3 | -1600.8 | 1307.3 | 0.4186307
589 | 2945 | 3625.3 | -1600.8 | 1309.5 | 0.4193352
590 | 2950 | 3624.7 | -1600.8 | 1311.8 | 0.4200718
591 | 2955 | 3624.1 | -1600.8 | 1314 | 0.4207762
592 | 2960 | 3623.5 | -1600.8 | 1316.2 | 0.4214807
593 | 2965 | 3622.5 | -1600.8 | 1318.4 | 0.4221852
594 | 2970 | 3621.9 | -1600.8 | 1320.7 | 0.4229217
595 | 2975 | 3621.3 | -1600.8 | 1322.9 | 0.4236262
596 | 2980 | 3620.7 | -1600.8 | 1325.1 | 0.4243307
597 | 2985 | 3620.1 | -1600.8 | 1327.3 | 0.4250352
598 | 2990 | 3619.4 | -1600.8 | 1329.5 | 0.4257397
599 | 2995 | 3618.8 | -1600.8 | 1331.8 | 0.4264762
600 | 3000 | 3618.2 | -1600.8 | 1334 | 0.4271807
601 | 3005 | 3617.6 | -1600.8 | 1336.2 | 0.4278852
602 | 3010 | 3617 | -1600.8 | 1338.4 | 0.4285897
603 | 3015 | 3616.3 | -1600.8 | 1340.7 | 0.4293262
604 | 3020 | 3615.7 | -1600.8 | 1342.9 | 0.4300307
605 | 3025 | 3614.8 | -1600.8 | 1345.1 | 0.4307352
606 | 3030 | 3614.2 | -1600.8 | 1347.3 | 0.4314398
607 | 3035 | 3613.5 | -1600.4 | 1349.6 | 0.4321762
608 | 3040 | 3612.9 | -1600.8 | 1351.8 | 0.4328808
609 | 3045 | 3612.3 | -1600.8 | 1354 | 0.4335852
610 | 3050 | 3611.4 | -1600.8 | 1356.2 | 0.4342897
611 | 3055 | 3610.8 | -1600.8 | 1358.4 | 0.4349943
612 | 3060 | 3609.8 | -1600.4 | 1360.7 | 0.4357307
613 | 3065 | 3609.2 | -1600.8 | 1362.9 | 0.4364353
614 | 3070 | 3608.9 | -1600.8 | 1365.1 | 0.4371397
615 | 3075 | 3608 | -1600.4 | 1367.3 | 0.4378442
616 | 3080 | 3607.3 | -1600.8 | 1369.6 | 0.4385808
617 | 3085 | 3606.7 | -1600.8 | 1371.8 | 0.4392853
618 | 3090 | 3606.1 | -1600.4 | 1374 | 0.4399897
619 | 3095 | 3605.5 | -1600.4 | 1376.2 | 0.4406942
620 | 3100 | 3602.4 | -1600.8 | 1378.5 | 0.4414307
621 | 3105 | 3604.2 | -1600.4 | 1380.7 | 0.4421352
622 | 3110 | 3603.6 | -1600.8 | 1382.9 | 0.4428398
623 | 3115 | 3603 | -1600.8 | 1385.1 | 0.4435442
624 | 3120 | 3602.4 | -1600.8 | 1387.3 | 0.4442488
625 | 3125 | 3601.5 | -1600.8 | 1389.6 | 0.4449852
626 | 3130 | 3598.4 | -1600.8 | 1391.8 | 0.4456898
627 | 3135 | 3600.5 | -1600.8 | 1394 | 0.4463943
628 | 3140 | 3599.9 | -1600.4 | 1396.2 | 0.4470987
629 | 3145 | 3599 | -1600.8 | 1398.5 | 0.4478353
630 | 3150 | 3598.7 | -1600.8 | 1400.7 | 0.4485398
631 | 3155 | 3597.4 | -1600.8 | 1402.9 | 0.4492443
632 | 3160 | 3596.8 | -1600.8 | 1405.1 | 0.4499488
633 | 3165 | 3596.2 | -1600.8 | 1407.4 | 0.4506853
634 | 3170 | 3595.6 | -1600.8 | 1409.6 | 0.4513898
635 | 3175 | 3594.9 | -1600.8 | 1411.8 | 0.4520943
636 | 3180 | 3594.3 | -1600.4 | 1414 | 0.4527988
637 | 3185 | 3593.4 | -1600.8 | 1416.3 | 0.4535353
638 | 3190 | 3593.1 | -1600.8 | 1418.5 | 0.4542398
639 | 3195 | 3592.5 | -1600.8 | 1420.7 | 0.4549443
640 | 3200 | 3591.8 | -1600.8 | 1422.9 | 0.4556488
641 | 3205 | 3591.2 | -1600.8 | 1425.1 | 0.4563532
642 | 3210 | 3590.6 | -1600.8 | 1427.4 | 0.4570898
643 | 3215 | 3589.7 | -1600.4 | 1429.6 | 0.4577943
644 | 3220 | 3589 | -1600.8 | 1431.8 | 0.4584988
645 | 3225 | 3588.4 | -1600.8 | 1434 | 0.4592033
646 | 3230 | 3587.8 | -1600.8 | 1436.3 | 0.4599398
647 | 3235 | 3587.5 | -1600.8 | 1438.5 | 0.4606443
648 | 3240 | 3586.6 | -1600.8 | 1440.7 | 0.4613488
649 | 3245 | 3585.9 | -1600.4 | 1442.9 | 0.4620533
650 | 3250 | 3585.3 | -1600.8 | 1445.2 | 0.4627898
651 | 3255 | 3584.7 | -1600.4 | 1447.4 | 0.4634943
652 | 3260 | 3584.1 | -1600.8 | 1449.6 | 0.4641988
653 | 3265 | 3583.2 | -1600.8 | 1451.8 | 0.4649033
654 | 3270 | 3582.5 | -1600.8 | 1454 | 0.4656078
655 | 3275 | 3581.9 | -1600.8 | 1456.3 | 0.4663443
656 | 3280 | 3581.3 | -1600.4 | 1458.5 | 0.4670488
657 | 3285 | 3580.7 | -1600.4 | 1460.7 | 0.4677533
658 | 3290 | 3580.1 | -1600.8 | 1462.9 | 0.4684578
659 | 3295 | 3579.4 | -1600.4 | 1465.2 | 0.4691943
660 | 3300 | 3578.8 | -1600.8 | 1467.4 | 0.4698988
661 | 3305 | 3578.2 | -1600.4 | 1469.6 | 0.4706033
662 | 3310 | 3577.6 | -1600.4 | 1471.8 | 0.4713078
663 | 3315 | 3577 | -1600.4 | 1474.1 | 0.4720443
664 | 3320 | 3576.3 | -1600.8 | 1476.3 | 0.4727488
665 | 3325 | 3575.7 | -1600.4 | 1478.5 | 0.4734533
666 | 3330 | 3575.4 | -1600.4 | 1480.7 | 0.4741578
667 | 3335 | 3574.5 | -1600.8 | 1482.9 | 0.4748623
668 | 3340 | 3573.9 | -1600.8 | 1485.2 | 0.4755988
669 | 3345 | 3573.2 | -1600.4 | 1487.4 | 0.4763033
670 | 3350 | 3572.9 | -1600.8 | 1489.6 | 0.4770078
671 | 3355 | 3572.3 | -1600.8 | 1491.8 | 0.4777123
672 | 3360 | 3571.7 | -1600.8 | 1494.1 | 0.4784488
673 | 3365 | 3570.8 | -1600.4 | 1496.3 | 0.4791533
674 | 3370 | 3570.4 | -1600.8 | 1498.5 | 0.4798578
675 | 3375 | 3569.2 | -1600.8 | 1500.7 | 0.4805623
676 | 3380 | 3568.9 | -1600.8 | 1503 | 0.4812988
677 | 3385 | 3568.3 | -1600.8 | 1505.2 | 0.4820033
678 | 3390 | 3567.7 | -1600.4 | 1507.4 | 0.4827078
679 | 3395 | 3567 | -1600.8 | 1509.6 | 0.4834123
680 | 3400 | 3566.4 | -1600.4 | 1511.8 | 0.4841168
681 | 3405 | 3565.8 | -1600.8 | 1514.1 | 0.4848533
682 | 3410 | 3565.2 | -1600.8 | 1516.3 | 0.4855579
683 | 3415 | 3564.6 | -1600.4 | 1518.5 | 0.4862623
684 | 3420 | 3564.2 | -1600.4 | 1520.7 | 0.4869668
685 | 3425 | 3563.3 | -1600.8 | 1523 | 0.4877033
686 | 3430 | 3563 | -1600.8 | 1525.2 | 0.4884078
687 | 3435 | 3562.4 | -1600.4 | 1527.4 | 0.4891123
688 | 3440 | 3561.8 | -1600.4 | 1529.6 | 0.4898168
689 | 3445 | 3561.1 | -1600.4 | 1531.9 | 0.4905533
690 | 3450 | 3558 | -1600.8 | 1534.1 | 0.4912578
691 | 3455 | 3557.4 | -1600.8 | 1536.3 | 0.4919623
692 | 3460 | 3559.3 | -1600.8 | 1538.5 | 0.4926668
693 | 3465 | 3558.7 | -1600.8 | 1540.7 | 0.4933713
694 | 3470 | 3558.4 | -1600.4 | 1543 | 0.4941078
695 | 3475 | 3557.7 | -1600.8 | 1545.2 | 0.4948123
696 | 3480 | 3554.3 | -1600.8 | 1547.4 | 0.4955168
697 | 3485 | 3553.4 | -1600.8 | 1549.6 | 0.4962213
698 | 3490 | 3555.9 | -1600.8 | 1551.9 | 0.4969579
699 | 3495 | 3554.9 | -1600.8 | 1554.1 | 0.4976623
700 | 3500 | 3554.3 | -1600.8 | 1556.3 | 0.4983669
701 | 3505 | 3554 | -1600.4 | 1558.5 | 0.4990713
702 | 3510 | 3553.4 | -1600.4 | 1560.8 | 0.4998079
703 | 3515 | 3552.8 | -1600.8 | 1563 | 0.5005124
704 | 3520 | 3552.2 | -1600.8 | 1565.2 | 0.5012168
705 | 3525 | 3551.5 | -1600.8 | 1567.4 | 0.5019214
706 | 3530 | 3550.9 | -1600.8 | 1569.7 | 0.5026578
707 | 3535 | 3550.3 | -1600.8 | 1571.9 | 0.5033624
708 | 3540 | 3550 | -1600.4 | 1574.1 | 0.5040668
709 | 3545 | 3549.4 | -1600.8 | 1576.3 | 0.5047714
710 | 3550 | 3548.7 | -1600.8 | 1578.5 | 0.5054758
711 | 3555 | 3548.1 | -1600.8 | 1580.8 | 0.5062124
712 | 3560 | 3547.8 | -1600.8 | 1583 | 0.5069169
713 | 3565 | 3546.9 | -1600.8 | 1585.2 | 0.5076213
714 | 3570 | 3546.6 | -1600.8 | 1587.4 | 0.5083259
715 | 3575 | 3546 | -1600.4 | 1589.7 | 0.5090623
716 | 3580 | 3545.3 | -1600.8 | 1591.9 | 0.5097669
717 | 3585 | 3544.7 | -1600.4 | 1594.1 | 0.5104713
718 | 3590 | 3544.1 | -1600.8 | 1596.3 | 0.5111759
719 | 3595 | 3543.8 | -1600.8 | 1598.6 | 0.5119123
720 | 3600 | 3543.2 | -1600.8 | 1600.8 | 0.5126169
721 | 3605 | 3542.5 | -1600.8 | 1603 | 0.5133214
722 | 3610 | 3541.9 | -1600.8 | 1605.2 | 0.5140259
723 | 3615 | 3541 | -1600.8 | 1607.4 | 0.5147304
724 | 3620 | 3540.7 | -1600.4 | 1609.7 | 0.5154669
725 | 3625 | 3540.1 | -1600.8 | 1611.9 | 0.5161714
726 | 3630 | 3539.4 | -1600.8 | 1614.1 | 0.5168759
727 | 3635 | 3538.8 | -1600.8 | 1616.3 | 0.5175804
728 | 3640 | 3538.2 | -1600.4 | 1618.6 | 0.5183169
729 | 3645 | 3537.9 | -1600.8 | 1620.8 | 0.5190214
730 | 3650 | 3537.3 | -1600.8 | 1623 | 0.5197259
731 | 3655 | 3537 | -1600.8 | 1625.2 | 0.5204304
732 | 3660 | 3536.3 | -1600.4 | 1627.5 | 0.5211669
733 | 3665 | 3535.7 | -1600.8 | 1629.7 | 0.5218714
734 | 3670 | 3535.1 | -1600.8 | 1631.9 | 0.5225759
735 | 3675 | 3534.5 | -1600.4 | 1634.1 | 0.5232804
736 | 3680 | 3534.2 | -1600.8 | 1636.3 | 0.5239849
737 | 3685 | 3533.6 | -1600.8 | 1638.6 | 0.5247214
738 | 3690 | 3532.9 | -1600.4 | 1640.8 | 0.5254259
739 | 3695 | 3532.3 | -1600.8 | 1643 | 0.5261304
740 | 3700 | 3532 | -1600.8 | 1645.2 | 0.5268348
741 | 3705 | 3531.4 | -1600.4 | 1647.5 | 0.5275714
742 | 3710 | 3530.8 | -1600.8 | 1649.7 | 0.5282759
743 | 3715 | 3530.1 | -1600.8 | 1651.9 | 0.5289804
744 | 3720 | 3529.8 | -1600.8 | 1654.1 | 0.5296849
745 | 3725 | 3529.2 | -1600.8 | 1656.4 | 0.5304214
746 | 3730 | 3528.6 | -1600.8 | 1658.6 | 0.5311259
747 | 3735 | 3528.3 | -1600.8 | 1660.8 | 0.5318304
748 | 3740 | 3527.4 | -1600.8 | 1663 | 0.5325349
749 | 3745 | 3524.3 | -1600.8 | 1665.2 | 0.5332394
750 | 3750 | 3526.4 | -1600.8 | 1667.5 | 0.5339759
751 | 3755 | 3525.8 | -1600.4 | 1669.7 | 0.5346804
752 | 3760 | 3525.2 | -1600.4 | 1671.9 | 0.5353849
753 | 3765 | 3524.9 | -1600.8 | 1674.1 | 0.5360894
754 | 3770 | 3524.3 | -1600.8 | 1676.4 | 0.5368259
755 | 3775 | 3523.6 | -1600.4 | 1678.6 | 0.5375304
756 | 3780 | 3523 | -1600.8 | 1680.8 | 0.5382349
757 | 3785 | 3522.4 | -1600.8 | 1683 | 0.5389394
758 | 3790 | 3522.1 | -1600.4 | 1685.3 | 0.539676
759 | 3795 | 3521.5 | -1600.8 | 1687.5 | 0.5403804
760 | 3800 | 3521.2 | -1600.8 | 1689.7 | 0.5410849
761 | 3805 | 3520.5 | -1600.8 | 1691.9 | 0.5417894
762 | 3810 | 3519.9 | -1600.8 | 1694.1 | 0.5424939
763 | 3815 | 3519.3 | -1600.8 | 1696.4 | 0.5432304
764 | 3820 | 3519 | -1600.4 | 1698.6 | 0.5439349
765 | 3825 | 3518.4 | -1600.8 | 1700.8 | 0.5446394
766 | 3830 | 3518.1 | -1600.8 | 1703 | 0.5453439
767 | 3835 | 3517.4 | -1600.8 | 1705.3 | 0.5460805
768 | 3840 | 3516.8 | -1600.8 | 1707.5 | 0.5467849
769 | 3845 | 3516.2 | -1600.8 | 1709.7 | 0.5474894
770 | 3850 | 3515.9 | -1600.8 | 1711.9 | 0.5481939
771 | 3855 | 3515.3 | -1600.4 | 1714.2 | 0.5489304
772 | 3860 | 3515 | -1600.8 | 1716.4 | 0.5496349
773 | 3865 | 3514.3 | -1600.8 | 1718.6 | 0.5503394
774 | 3870 | 3513.4 | -1600.8 | 1720.8 | 0.5510439
775 | 3875 | 3512.8 | -1600.4 | 1723.1 | 0.5517805
776 | 3880 | 3512.5 | -1600.8 | 1725.3 | 0.5524849
777 | 3885 | 3511.9 | -1600.8 | 1727.5 | 0.5531895
778 | 3890 | 3511.5 | -1600.8 | 1729.7 | 0.5538939
779 | 3895 | 3510.9 | -1600.8 | 1731.9 | 0.5545985
780 | 3900 | 3510.6 | -1600.8 | 1734.2 | 0.5553349
781 | 3905 | 3510 | -1600.8 | 1736.4 | 0.5560395
782 | 3910 | 3509.4 | -1600.8 | 1738.6 | 0.5567439
783 | 3915 | 3509.1 | -1600.8 | 1740.8 | 0.5574484
784 | 3920 | 3508.4 | -1600.8 | 1743.1 | 0.5581849
785 | 3925 | 3507.8 | -1600.8 | 1745.3 | 0.5588894
786 | 3930 | 3507.5 | -1600.8 | 1747.5 | 0.5595939
787 | 3935 | 3506.9 | -1600.8 | 1749.7 | 0.5602984
788 | 3940 | 3506.3 | -1600.8 | 1752 | 0.561035
789 | 3945 | 3506 | -1600.8 | 1754.2 | 0.5617394
790 | 3950 | 3505.3 | -1600.8 | 1756.4 | 0.562444
791 | 3955 | 3505 | -1600.8 | 1758.6 | 0.5631484
792 | 3960 | 3504.4 | -1600.8 | 1760.8 | 0.563853
793 | 3965 | 3503.8 | -1600.8 | 1763.1 | 0.5645894
794 | 3970 | 3503.5 | -1600.8 | 1765.3 | 0.565294
795 | 3975 | 3502.9 | -1600.8 | 1767.5 | 0.5659984
796 | 3980 | 3502.2 | -1600.4 | 1769.7 | 0.566703
797 | 3985 | 3501.9 | -1600.8 | 1772 | 0.5674395
798 | 3990 | 3501.6 | -1600.8 | 1774.2 | 0.568144
799 | 3995 | 3501 | -1600.8 | 1776.4 | 0.5688485
800 | 4000 | 3500.4 | -1600.8 | 1778.6 | 0.569553
801 | 4005 | 3500.1 | -1600.8 | 1780.9 | 0.5702895
802 | 4010 | 3496.7 | -1600.8 | 1783.1 | 0.570994
803 | 4015 | 3498.8 | -1600.8 | 1785.3 | 0.5716985
804 | 4020 | 3498.2 | -1600.8 | 1787.5 | 0.572403
805 | 4025 | 3497.6 | -1600.4 | 1789.8 | 0.5731395
806 | 4030 | 3497 | -1600.4 | 1792 | 0.573844
807 | 4035 | 3496.7 | -1600.8 | 1794.2 | 0.5745485
808 | 4040 | 3496.4 | -1600.8 | 1796.4 | 0.575253
809 | 4045 | 3495.7 | -1600.8 | 1798.6 | 0.5759575
810 | 4050 | 3495.1 | -1600.8 | 1800.9 | 0.576694
811 | 4055 | 3494.8 | -1600.8 | 1803.1 | 0.5773985
812 | 4060 | 3494.2 | -1600.8 | 1805.3 | 0.578103
813 | 4065 | 3493.9 | -1600.8 | 1807.5 | 0.5788075
814 | 4070 | 3493.3 | -1600.8 | 1809.8 | 0.579544
815 | 4075 | 3492.6 | -1600.8 | 1812 | 0.5802485
816 | 4080 | 3492.3 | -1600.8 | 1814.2 | 0.5809529
817 | 4085 | 3491.7 | -1600.8 | 1816.4 | 0.5816575
818 | 4090 | 3491.4 | -1600.8 | 1818.7 | 0.582394
819 | 4095 | 3490.8 | -1600.8 | 1820.9 | 0.5830985
820 | 4100 | 3490.5 | -1600.8 | 1823.1 | 0.583803
821 | 4105 | 3489.8 | -1600.8 | 1825.3 | 0.5845075
822 | 4110 | 3489.5 | -1600.8 | 1827.5 | 0.585212
823 | 4115 | 3488.9 | -1600.8 | 1829.8 | 0.5859485
824 | 4120 | 3488.3 | -1600.8 | 1832 | 0.586653
825 | 4125 | 3488 | -1600.8 | 1834.2 | 0.5873575
826 | 4130 | 3487.7 | -1600.8 | 1836.4 | 0.588062
827 | 4135 | 3487.1 | -1600.8 | 1838.7 | 0.5887985
828 | 4140 | 3486.4 | -1600.8 | 1840.9 | 0.589503
829 | 4145 | 3485.5 | -1600.8 | 1843.1 | 0.5902075
830 | 4150 | 3485.2 | -1600.8 | 1845.3 | 0.590912
831 | 4155 | 3482.1 | -1600.8 | 1847.6 | 0.5916485
832 | 4160 | 3484.3 | -1600.8 | 1849.8 | 0.592353
833 | 4165 | 3484 | -1600.8 | 1852 | 0.5930575
834 | 4170 | 3483.3 | -1600.8 | 1854.2 | 0.593762
835 | 4175 | 3482.7 | -1600.8 | 1856.5 | 0.5944985
836 | 4180 | 3482.4 | -1600.8 | 1858.7 | 0.595203
837 | 4185 | 3481.8 | -1600.8 | 1860.9 | 0.5959075
838 | 4190 | 3481.5 | -1600.8 | 1863.1 | 0.596612
839 | 4195 | 3481.2 | -1600.8 | 1865.3 | 0.5973165
840 | 4200 | 3480.5 | -1600.8 | 1867.6 | 0.598053
841 | 4205 | 3479.9 | -1600.8 | 1869.8 | 0.5987575
842 | 4210 | 3479.6 | -1600.8 | 1872 | 0.599462
843 | 4215 | 3479 | -1600.8 | 1874.2 | 0.6001665
844 | 4220 | 3478.7 | -1600.8 | 1876.5 | 0.600903
845 | 4225 | 3478.1 | -1600.8 | 1878.7 | 0.6016075
846 | 4230 | 3477.4 | -1600.8 | 1880.9 | 0.602312
847 | 4235 | 3477.1 | -1600.8 | 1883.1 | 0.6030165
848 | 4240 | 3476.8 | -1600.8 | 1885.4 | 0.603753
849 | 4245 | 3476.2 | -1600.8 | 1887.6 | 0.6044575
850 | 4250 | 3475.6 | -1600.8 | 1889.8 | 0.605162
851 | 4255 | 3475.3 | -1600.8 | 1892 | 0.6058665
852 | 4260 | 3474.7 | -1600.8 | 1894.2 | 0.606571
853 | 4265 | 3474.3 | -1600.8 | 1896.5 | 0.6073076
854 | 4270 | 3473.7 | -1600.8 | 1898.7 | 0.608012
855 | 4275 | 3473.4 | -1600.8 | 1900.9 | 0.6087165
856 | 4280 | 3473.1 | -1600.8 | 1903.1 | 0.609421
857 | 4285 | 3472.5 | -1600.8 | 1905.4 | 0.6101575
858 | 4290 | 3471.6 | -1600.8 | 1907.6 | 0.610862
859 | 4295 | 3471.2 | -1600.8 | 1909.8 | 0.6115665
860 | 4300 | 3470.6 | -1600.8 | 1912 | 0.612271
861 | 4305 | 3470.3 | -1600.8 | 1914.3 | 0.6130075
862 | 4310 | 3469.7 | -1600.8 | 1916.5 | 0.6137121
863 | 4315 | 3469.4 | -1600.8 | 1918.7 | 0.6144165
864 | 4320 | 3468.8 | -1600.8 | 1920.9 | 0.6151211
865 | 4325 | 3468.5 | -1600.8 | 1923.2 | 0.6158575
866 | 4330 | 3467.8 | -1600.8 | 1925.4 | 0.6165621
867 | 4335 | 3467.5 | -1600.8 | 1927.6 | 0.6172665
868 | 4340 | 3466.9 | -1600.8 | 1929.8 | 0.6179711
869 | 4345 | 3466.6 | -1600.8 | 1932 | 0.6186755
870 | 4350 | 3466 | -1600.8 | 1934.3 | 0.6194121
871 | 4355 | 3465.7 | -1600.8 | 1936.5 | 0.6201165
872 | 4360 | 3462.6 | -1600.8 | 1938.7 | 0.6208211
873 | 4365 | 3464.7 | -1600.8 | 1940.9 | 0.6215255
874 | 4370 | 3464.1 | -1600.8 | 1943.2 | 0.6222621
875 | 4375 | 3463.8 | -1600.8 | 1945.4 | 0.6229666
876 | 4380 | 3463.2 | -1600.8 | 1947.6 | 0.6236711
877 | 4385 | 3462.9 | -1600.8 | 1949.8 | 0.6243756
878 | 4390 | 3459.8 | -1600.8 | 1952.1 | 0.6251121
879 | 4395 | 3461.9 | -1600.8 | 1954.3 | 0.6258166
880 | 4400 | 3461.3 | -1600.8 | 1956.5 | 0.6265211
881 | 4405 | 3461 | -1600.8 | 1958.7 | 0.6272255
882 | 4410 | 3460.4 | -1600.8 | 1960.9 | 0.62793
883 | 4415 | 3459.8 | -1600.8 | 1963.2 | 0.6286666
884 | 4420 | 3459.5 | -1600.8 | 1965.4 | 0.629371
885 | 4425 | 3459.2 | -1600.8 | 1967.6 | 0.6300756
886 | 4430 | 3458.5 | -1600.8 | 1969.8 | 0.6307801
887 | 4435 | 3458.2 | -1600.8 | 1972.1 | 0.6315166
888 | 4440 | 3457.3 | -1600.8 | 1974.3 | 0.6322211
889 | 4445 | 3457 | -1600.8 | 1976.5 | 0.6329256
890 | 4450 | 3456.4 | -1600.8 | 1978.7 | 0.63363
891 | 4455 | 3455.7 | -1600.8 | 1981 | 0.6343666
892 | 4460 | 3455.4 | -1600.8 | 1983.2 | 0.635071
893 | 4465 | 3455.1 | -1600.8 | 1985.4 | 0.6357756
894 | 4470 | 3454.5 | -1600.8 | 1987.6 | 0.6364801
895 | 4475 | 3453.9 | -1600.8 | 1989.9 | 0.6372166
896 | 4480 | 3453.6 | -1600.8 | 1992.1 | 0.6379211
897 | 4485 | 3453.3 | -1600.8 | 1994.3 | 0.6386256
898 | 4490 | 3452.6 | -1600.8 | 1996.5 | 0.6393301
899 | 4495 | 3452.3 | -1600.8 | 1998.7 | 0.6400346
900 | 4500 | 3451.7 | -1600.8 | 2001 | 0.6407711
901 | 4505 | 3451.1 | -1600.8 | 2003.2 | 0.6414756
902 | 4510 | 3450.8 | -1600.8 | 2005.4 | 0.6421801
903 | 4515 | 3450.5 | -1600.8 | 2007.6 | 0.6428846
904 | 4520 | 3449.9 | -1600.8 | 2009.9 | 0.6436211
905 | 4525 | 3449.5 | -1600.8 | 2012.1 | 0.6443256
906 | 4530 | 3448.9 | -1600.8 | 2014.3 | 0.6450301
907 | 4535 | 3448.3 | -1600.8 | 2016.5 | 0.6457346
908 | 4540 | 3448 | -1600.8 | 2018.8 | 0.6464711
909 | 4545 | 3447.4 | -1600.8 | 2021 | 0.6471756
910 | 4550 | 3447.1 | -1600.8 | 2023.2 | 0.6478801
911 | 4555 | 3446.4 | -1600.8 | 2025.4 | 0.6485846
912 | 4560 | 3446.1 | -1600.8 | 2027.6 | 0.6492891
913 | 4565 | 3445.5 | -1600.8 | 2029.9 | 0.6500256
914 | 4570 | 3445.2 | -1600.8 | 2032.1 | 0.6507301
915 | 4575 | 3444.6 | -1600.8 | 2034.3 | 0.6514346
916 | 4580 | 3444.3 | -1600.8 | 2036.5 | 0.6521391
917 | 4585 | 3443.7 | -1600.8 | 2038.8 | 0.6528756
918 | 4590 | 3443 | -1600.8 | 2041 | 0.6535801
919 | 4595 | 3442.4 | -1600.8 | 2043.2 | 0.6542846
920 | 4600 | 3442.1 | -1600.8 | 2045.4 | 0.6549891
921 | 4605 | 3441.5 | -1600.8 | 2047.7 | 0.6557256
922 | 4610 | 3441.2 | -1600.8 | 2049.9 | 0.6564301
923 | 4615 | 3440.6 | -1600.8 | 2052.1 | 0.6571347
924 | 4620 | 3440.2 | -1600.8 | 2054.3 | 0.6578391
925 | 4625 | 3439 | -1600.8 | 2056.6 | 0.6585757
926 | 4630 | 3439.3 | -1600.8 | 2058.8 | 0.6592801
927 | 4635 | 3438.7 | -1600.8 | 2061 | 0.6599846
928 | 4640 | 3438.4 | -1600.8 | 2063.2 | 0.6606891
929 | 4645 | 3437.8 | -1600.8 | 2065.4 | 0.6613936
930 | 4650 | 3434.7 | -1600.8 | 2067.7 | 0.6621301
931 | 4655 | 3434.3 | -1600.8 | 2069.9 | 0.6628346
932 | 4660 | 3436.2 | -1600.8 | 2072.1 | 0.6635392
933 | 4665 | 3435.9 | -1600.8 | 2074.3 | 0.6642436
934 | 4670 | 3435.6 | -1600.8 | 2076.6 | 0.6649802
935 | 4675 | 3435 | -1600.8 | 2078.8 | 0.6656846
936 | 4680 | 3434.7 | -1600.8 | 2081 | 0.6663891
937 | 4685 | 3434 | -1600.8 | 2083.2 | 0.6670936
938 | 4690 | 3433.4 | -1600.8 | 2085.5 | 0.6678302
939 | 4695 | 3433.1 | -1600.8 | 2087.7 | 0.6685346
940 | 4700 | 3432.5 | -1600.8 | 2089.9 | 0.6692391
941 | 4705 | 3432.2 | -1600.8 | 2092.1 | 0.6699437
942 | 4710 | 3431.9 | -1600.8 | 2094.3 | 0.6706482
943 | 4715 | 3431.2 | -1600.8 | 2096.6 | 0.6713847
944 | 4720 | 3430.6 | -1600.8 | 2098.8 | 0.6720892
945 | 4725 | 3430.3 | -1600.8 | 2101 | 0.6727936
946 | 4730 | 3429.4 | -1600.8 | 2103.2 | 0.6734981
947 | 4735 | 3429.1 | -1600.8 | 2105.5 | 0.6742346
948 | 4740 | 3428.5 | -1600.8 | 2107.7 | 0.6749392
949 | 4745 | 3427.8 | -1600.8 | 2109.9 | 0.6756436
950 | 4750 | 3427.5 | -1600.8 | 2112.1 | 0.6763481
951 | 4755 | 3427.2 | -1600.8 | 2114.4 | 0.6770846
952 | 4760 | 3426.6 | -1600.8 | 2116.6 | 0.6777892
953 | 4765 | 3426 | -1600.8 | 2118.8 | 0.6784937
954 | 4770 | 3425.7 | -1600.8 | 2121 | 0.6791981
955 | 4775 | 3425 | -1600.8 | 2123.3 | 0.6799347
956 | 4780 | 3424.7 | -1600.8 | 2125.5 | 0.6806391
957 | 4785 | 3424.1 | -1600.8 | 2127.7 | 0.6813436
958 | 4790 | 3423.5 | -1600.8 | 2129.9 | 0.6820481
959 | 4795 | 3423.2 | -1600.8 | 2132.1 | 0.6827527
960 | 4800 | 3422.6 | -1600.8 | 2134.4 | 0.6834891
961 | 4805 | 3422.3 | -1600.8 | 2136.6 | 0.6841937
962 | 4810 | 3421.6 | -1600.8 | 2138.8 | 0.6848982
963 | 4815 | 3421 | -1600.8 | 2141 | 0.6856027
964 | 4820 | 3420.7 | -1600.8 | 2143.3 | 0.6863392
965 | 4825 | 3420.4 | -1600.8 | 2145.5 | 0.6870437
966 | 4830 | 3419.8 | -1600.8 | 2147.7 | 0.6877481
967 | 4835 | 3419.2 | -1600.8 | 2149.9 | 0.6884526
968 | 4840 | 3418.8 | -1600.8 | 2152.2 | 0.6891891
969 | 4845 | 3418.2 | -1600.8 | 2154.4 | 0.6898937
970 | 4850 | 3417.9 | -1600.8 | 2156.6 | 0.6905982
971 | 4855 | 3417.3 | -1600.8 | 2158.8 | 0.6913027
972 | 4860 | 3416.7 | -1600.8 | 2161 | 0.6920072
973 | 4865 | 3416.4 | -1600.8 | 2163.3 | 0.6927437
974 | 4870 | 3415.4 | -1600.8 | 2165.5 | 0.6934482
975 | 4875 | 3415.1 | -1600.8 | 2167.7 | 0.6941527
976 | 4880 | 3414.5 | -1600.8 | 2169.9 | 0.6948571
977 | 4885 | 3413.9 | -1600.8 | 2172.2 | 0.6955937
978 | 4890 | 3413.6 | -1600.8 | 2174.4 | 0.6962981
979 | 4895 | 3413 | -1600.8 | 2176.6 | 0.6970027
980 | 4900 | 3412.3 | -1600.8 | 2178.8 | 0.6977072
981 | 4905 | 3412 | -1600.8 | 2181.1 | 0.6984437
982 | 4910 | 3411.4 | -1600.8 | 2183.3 | 0.6991482
983 | 4915 | 3410.8 | -1600.8 | 2185.5 | 0.6998527
984 | 4920 | 3410.5 | -1600.8 | 2187.7 | 0.7005572
985 | 4925 | 3410.2 | -1600.8 | 2190 | 0.7012937
986 | 4930 | 3409.5 | -1600.8 | 2192.2 | 0.7019982
987 | 4935 | 3408.9 | -1600.8 | 2194.4 | 0.7027026
988 | 4940 | 3408.3 | -1600.8 | 2196.6 | 0.7034072
989 | 4945 | 3405.2 | -1600.8 | 2198.8 | 0.7041117
990 | 4950 | 3407.4 | -1600.8 | 2201.1 | 0.7048482
991 | 4955 | 3407.1 | -1600.8 | 2203.3 | 0.7055527
992 | 4960 | 3406.4 | -1600.8 | 2205.5 | 0.7062572
993 | 4965 | 3405.8 | -1600.8 | 2207.7 | 0.7069617
994 | 4970 | 3405.5 | -1600.8 | 2210 | 0.7076982
995 | 4975 | 3402.4 | -1600.8 | 2212.2 | 0.7084027
996 | 4980 | 3404.6 | -1600.8 | 2214.4 | 0.7091072
997 | 4985 | 3404 | -1600.8 | 2216.6 | 0.7098117
998 | 4990 | 3403.3 | -1600.8 | 2218.9 | 0.7105482
999 | 4995 | 3402.7 | -1600.8 | 2221.1 | 0.7112527
1000 | 5000 | 3402.4 | -1600.8 | 2223.3 | 0.7119572
1001 | 5005 | 3401.5 | -1600.8 | 2225.5 | 0.7126617
1002 | 5010 | 3401.2 | -1600.8 | 2227.7 | 0.7133662
1003 | 5015 | 3400.6 | -1600.8 | 2230 | 0.7141027
1004 | 5020 | 3399.9 | -1600.8 | 2232.2 | 0.7148072
1005 | 5025 | 3399.3 | -1600.8 | 2234.4 | 0.7155117
1006 | 5030 | 3399 | -1600.8 | 2236.6 | 0.7162162
1007 | 5035 | 3398.4 | -1600.8 | 2238.9 | 0.7169527
1008 | 5040 | 3397.8 | -1600.8 | 2241.1 | 0.7176573
1009 | 5045 | 3397.5 | -1600.8 | 2243.3 | 0.7183617
1010 | 5050 | 3396.8 | -1600.8 | 2245.5 | 0.7190662
1011 | 5055 | 3396.2 | -1600.8 | 2247.8 | 0.7198027
1012 | 5060 | 3395.6 | -1600.8 | 2250 | 0.7205072
1013 | 5065 | 3395.3 | -1600.8 | 2252.2 | 0.7212117
1014 | 5070 | 3394.7 | -1600.8 | 2254.4 | 0.7219162
1015 | 5075 | 3394 | -1600.4 | 2256.7 | 0.7226527
1016 | 5080 | 3393.7 | -1600.8 | 2258.9 | 0.7233572
1017 | 5085 | 3393.1 | -1600.8 | 2261.1 | 0.7240618
1018 | 5090 | 3392.5 | -1600.8 | 2263.3 | 0.7247663
1019 | 5095 | 3391.9 | -1600.8 | 2265.5 | 0.7254707
1020 | 5100 | 3391.6 | -1600.8 | 2267.8 | 0.7262073
1021 | 5105 | 3390.9 | -1600.8 | 2270 | 0.7269117
1022 | 5110 | 3390.3 | -1600.8 | 2272.2 | 0.7276162
1023 | 5115 | 3389.7 | -1600.8 | 2274.4 | 0.7283207
1024 | 5120 | 3389.4 | -1600.8 | 2276.7 | 0.7290573
1025 | 5125 | 3388.8 | -1600.8 | 2278.9 | 0.7297617
1026 | 5130 | 3387.8 | -1600.8 | 2281.1 | 0.7304662
1027 | 5135 | 3387.2 | -1600.8 | 2283.3 | 0.7311708
1028 | 5140 | 3386.9 | -1600.8 | 2285.6 | 0.7319073
1029 | 5145 | 3386.3 | -1600.8 | 2287.8 | 0.7326118
1030 | 5150 | 3385.7 | -1600.8 | 2290 | 0.7333162
1031 | 5155 | 3385.1 | -1600.8 | 2292.2 | 0.7340207
1032 | 5160 | 3384.7 | -1600.8 | 2294.4 | 0.7347252
1033 | 5165 | 3384.1 | -1600.8 | 2296.7 | 0.7354617
1034 | 5170 | 3383.5 | -1600.8 | 2298.9 | 0.7361662
1035 | 5175 | 3382.9 | -1600.8 | 2301.1 | 0.7368708
1036 | 5180 | 3382.3 | -1600.8 | 2303.3 | 0.7375752
1037 | 5185 | 3382 | -1600.4 | 2305.6 | 0.7383118
1038 | 5190 | 3381.3 | -1600.8 | 2307.8 | 0.7390163
1039 | 5195 | 3380.7 | -1600.8 | 2310 | 0.7397208
1040 | 5200 | 3380.1 | -1600.8 | 2312.2 | 0.7404252
1041 | 5205 | 3379.5 | -1600.8 | 2314.5 | 0.7411618
1042 | 5210 | 3378.9 | -1600.8 | 2316.7 | 0.7418662
1043 | 5215 | 3378.5 | -1600.8 | 2318.9 | 0.7425707
1044 | 5220 | 3377.9 | -1600.8 | 2321.1 | 0.7432753
1045 | 5225 | 3377.3 | -1600.8 | 2323.3 | 0.7439798
1046 | 5230 | 3376.7 | -1600.8 | 2325.6 | 0.7447163
1047 | 5235 | 3376.1 | -1600.8 | 2327.8 | 0.7454208
1048 | 5240 | 3372.7 | -1600.8 | 2330 | 0.7461253
1049 | 5245 | 3375.1 | -1600.8 | 2332.2 | 0.7468297
1050 | 5250 | 3374.5 | -1600.8 | 2334.5 | 0.7475663
1051 | 5255 | 3373.6 | -1600.8 | 2336.7 | 0.7482708
1052 | 5260 | 3373 | -1600.8 | 2338.9 | 0.7489752
1053 | 5265 | 3372.3 | -1600.8 | 2341.1 | 0.7496798
1054 | 5270 | 3369.2 | -1600.8 | 2343.4 | 0.7504163
1055 | 5275 | 3371.4 | -1600.8 | 2345.6 | 0.7511208
1056 | 5280 | 3370.8 | -1600.8 | 2347.8 | 0.7518253
1057 | 5285 | 3370.2 | -1600.8 | 2350 | 0.7525297
1058 | 5290 | 3369.6 | -1600.8 | 2352.3 | 0.7532663
1059 | 5295 | 3368.9 | -1600.8 | 2354.5 | 0.7539708
1060 | 5300 | 3368.3 | -1600.8 | 2356.7 | 0.7546753
1061 | 5305 | 3367.7 | -1600.8 | 2358.9 | 0.7553797
1062 | 5310 | 3367.1 | -1600.4 | 2361.1 | 0.7560843
1063 | 5315 | 3366.5 | -1600.8 | 2363.4 | 0.7568207
1064 | 5320 | 3365.8 | -1600.8 | 2365.6 | 0.7575253
1065 | 5325 | 3365.2 | -1600.8 | 2367.8 | 0.7582298
1066 | 5330 | 3364.9 | -1600.8 | 2370 | 0.7589343
1067 | 5335 | 3364.3 | -1600.4 | 2372.3 | 0.7596708
1068 | 5340 | 3363.7 | -1600.8 | 2374.5 | 0.7603753
1069 | 5345 | 3362.7 | -1600.8 | 2376.7 | 0.7610798
1070 | 5350 | 3362.4 | -1600.8 | 2378.9 | 0.7617843
1071 | 5355 | 3361.8 | -1600.8 | 2381.2 | 0.7625208
1072 | 5360 | 3361.2 | -1600.8 | 2383.4 | 0.7632253
1073 | 5365 | 3360.6 | -1600.8 | 2385.6 | 0.7639298
1074 | 5370 | 3359.9 | -1600.8 | 2387.8 | 0.7646343
1075 | 5375 | 3359.3 | -1600.8 | 2390 | 0.7653388
1076 | 5380 | 3358.4 | -1600.8 | 2392.3 | 0.7660753
1077 | 5385 | 3357.8 | -1600.8 | 2394.5 | 0.7667798
1078 | 5390 | 3357.5 | -1600.8 | 2396.7 | 0.7674843
1079 | 5395 | 3356.8 | -1600.8 | 2398.9 | 0.7681888
1080 | 5400 | 3356.2 | -1600.8 | 2401.2 | 0.7689253
1081 | 5405 | 3355.6 | -1600.4 | 2403.4 | 0.7696298
1082 | 5410 | 3354.7 | -1600.8 | 2405.6 | 0.7703344
1083 | 5415 | 3354.4 | -1600.8 | 2407.8 | 0.7710388
1084 | 5420 | 3353.7 | -1600.8 | 2410.1 | 0.7717754
1085 | 5425 | 3353.1 | -1600.8 | 2412.3 | 0.7724798
1086 | 5430 | 3352.5 | -1600.8 | 2414.5 | 0.7731843
1087 | 5435 | 3351.9 | -1600.4 | 2416.7 | 0.7738888
1088 | 5440 | 3351.3 | -1600.8 | 2419 | 0.7746253
1089 | 5445 | 3350.6 | -1600.8 | 2421.2 | 0.7753298
1090 | 5450 | 3350 | -1600.4 | 2423.4 | 0.7760343
1091 | 5455 | 3349.4 | -1600.8 | 2425.6 | 0.7767388
1092 | 5460 | 3348.8 | -1600.8 | 2427.8 | 0.7774433
1093 | 5465 | 3348.2 | -1600.8 | 2430.1 | 0.7781799
1094 | 5470 | 3347.5 | -1600.8 | 2432.3 | 0.7788844
1095 | 5475 | 3346.9 | -1600.8 | 2434.5 | 0.7795888
1096 | 5480 | 3345.7 | -1600.8 | 2436.7 | 0.7802933
1097 | 5485 | 3345.4 | -1600.8 | 2439 | 0.7810298
1098 | 5490 | 3344.8 | -1600.4 | 2441.2 | 0.7817343
1099 | 5495 | 3343.8 | -1600.8 | 2443.4 | 0.7824388
1100 | 5500 | 3343.5 | -1600.8 | 2445.6 | 0.7831433
1101 | 5505 | 3342.6 | -1600.8 | 2447.9 | 0.7838798
1102 | 5510 | 3342.3 | -1600.8 | 2450.1 | 0.7845843
1103 | 5515 | 3341.3 | -1600.8 | 2452.3 | 0.7852889
1104 | 5520 | 3341 | -1600.8 | 2454.5 | 0.7859933
1105 | 5525 | 3340.1 | -1600.4 | 2456.7 | 0.7866978
1106 | 5530 | 3339.5 | -1600.8 | 2459 | 0.7874343
1107 | 5535 | 3336.1 | -1600.8 | 2461.2 | 0.7881388
1108 | 5540 | 3338.2 | -1600.8 | 2463.4 | 0.7888433
1109 | 5545 | 3337.6 | -1600.8 | 2465.6 | 0.7895479
1110 | 5550 | 3337 | -1600.8 | 2467.9 | 0.7902843
1111 | 5555 | 3336.4 | -1600.8 | 2470.1 | 0.7909889
1112 | 5560 | 3335.8 | -1600.8 | 2472.3 | 0.7916933
1113 | 5565 | 3335.1 | -1600.8 | 2474.5 | 0.7923979
1114 | 5570 | 3334.5 | -1600.8 | 2476.8 | 0.7931344
1115 | 5575 | 3333.6 | -1600.8 | 2479 | 0.7938389
1116 | 5580 | 3333.3 | -1600.8 | 2481.2 | 0.7945433
1117 | 5585 | 3332 | -1600.8 | 2483.4 | 0.7952478
1118 | 5590 | 3331.4 | -1600.8 | 2485.6 | 0.7959524
1119 | 5595 | 3330.8 | -1600.8 | 2487.9 | 0.7966889
1120 | 5600 | 3330.2 | -1600.8 | 2490.1 | 0.7973934
1121 | 5605 | 3329.6 | -1600.8 | 2492.3 | 0.7980978
1122 | 5610 | 3328.9 | -1600.8 | 2494.5 | 0.7988023
1123 | 5615 | 3328 | -1600.8 | 2496.8 | 0.7995389
1124 | 5620 | 3327.4 | -1600.4 | 2499 | 0.8002434
1125 | 5625 | 3326.8 | -1600.4 | 2501.2 | 0.8009478
1126 | 5630 | 3326.2 | -1600.8 | 2503.4 | 0.8016523
1127 | 5635 | 3325.5 | -1600.8 | 2505.7 | 0.8023888
1128 | 5640 | 3324.9 | -1600.8 | 2507.9 | 0.8030933
1129 | 5645 | 3324 | -1600.8 | 2510.1 | 0.8037979
1130 | 5650 | 3323.4 | -1600.8 | 2512.3 | 0.8045024
1131 | 5655 | 3322.7 | -1600.8 | 2514.6 | 0.8052389
1132 | 5660 | 3322.1 | -1600.8 | 2516.8 | 0.8059434
1133 | 5665 | 3321.5 | -1600.8 | 2519 | 0.8066479
1134 | 5670 | 3320.6 | -1600.8 | 2521.2 | 0.8073524
1135 | 5675 | 3320 | -1600.8 | 2523.4 | 0.8080568
1136 | 5680 | 3319 | -1600.8 | 2525.7 | 0.8087934
1137 | 5685 | 3318.1 | -1600.8 | 2527.9 | 0.8094978
1138 | 5690 | 3317.5 | -1600.8 | 2530.1 | 0.8102024
1139 | 5695 | 3316.9 | -1600.8 | 2532.3 | 0.8109069
1140 | 5700 | 3316.2 | -1600.8 | 2534.6 | 0.8116434
1141 | 5705 | 3315.3 | -1600.8 | 2536.8 | 0.8123479
1142 | 5710 | 3314.7 | -1600.8 | 2539 | 0.8130524
1143 | 5715 | 3314.1 | -1600.8 | 2541.2 | 0.8137569
1144 | 5720 | 3313.4 | -1600.8 | 2543.5 | 0.8144934
1145 | 5725 | 3312.5 | -1600.8 | 2545.7 | 0.8151979
1146 | 5730 | 3311.9 | -1600.8 | 2547.9 | 0.8159024
1147 | 5735 | 3311 | -1600.8 | 2550.1 | 0.8166069
1148 | 5740 | 3310.3 | -1600.8 | 2552.3 | 0.8173114
1149 | 5745 | 3309.7 | -1600.8 | 2554.6 | 0.8180479
1150 | 5750 | 3309.1 | -1600.8 | 2556.8 | 0.8187524
1151 | 5755 | 3308.2 | -1600.8 | 2559 | 0.8194569
1152 | 5760 | 3307.6 | -1600.8 | 2561.2 | 0.8201613
1153 | 5765 | 3306.9 | -1600.8 | 2563.5 | 0.8208979
1154 | 5770 | 3306 | -1600.8 | 2565.7 | 0.8216024
1155 | 5775 | 3305.4 | -1600.8 | 2567.9 | 0.8223069
1156 | 5780 | 3304.5 | -1600.8 | 2570.1 | 0.8230114
1157 | 5785 | 3303.5 | -1600.8 | 2572.4 | 0.8237479
1158 | 5790 | 3302.9 | -1600.8 | 2574.6 | 0.8244525
1159 | 5795 | 3302 | -1600.8 | 2576.8 | 0.8251569
1160 | 5800 | 3298.6 | -1600.8 | 2579 | 0.8258614
1161 | 5805 | 3300.4 | -1600.8 | 2581.3 | 0.8265979
1162 | 5810 | 3299.8 | -1600.8 | 2583.5 | 0.8273024
1163 | 5815 | 3299.2 | -1600.8 | 2585.7 | 0.8280069
1164 | 5820 | 3298.6 | -1600.8 | 2587.9 | 0.8287114
1165 | 5825 | 3297.3 | -1600.8 | 2590.1 | 0.8294159
1166 | 5830 | 3294.2 | -1600.8 | 2592.4 | 0.8301524
1167 | 5835 | 3296.1 | -1600.8 | 2594.6 | 0.8308569
1168 | 5840 | 3295.5 | -1600.8 | 2596.8 | 0.8315614
1169 | 5845 | 3294.5 | -1600.8 | 2599 | 0.8322659
1170 | 5850 | 3293.9 | -1600.8 | 2601.3 | 0.8330024
1171 | 5855 | 3292.7 | -1600.8 | 2603.5 | 0.8337069
1172 | 5860 | 3292.1 | -1600.8 | 2605.7 | 0.8344114
1173 | 5865 | 3291.4 | -1600.8 | 2607.9 | 0.8351158
1174 | 5870 | 3290.5 | -1600.4 | 2610.2 | 0.8358524
1175 | 5875 | 3289.6 | -1600.8 | 2612.4 | 0.8365569
1176 | 5880 | 3288.6 | -1600.8 | 2614.6 | 0.8372614
1177 | 5885 | 3288 | -1600.8 | 2616.8 | 0.8379659
1178 | 5890 | 3287.1 | -1600.8 | 2619 | 0.8386704
1179 | 5895 | 3286.2 | -1600.8 | 2621.3 | 0.839407
1180 | 5900 | 3285.5 | -1600.8 | 2623.5 | 0.8401114
1181 | 5905 | 3284.6 | -1600.8 | 2625.7 | 0.8408159
1182 | 5910 | 3284 | -1600.8 | 2627.9 | 0.8415204
1183 | 5915 | 3283.1 | -1600.8 | 2630.2 | 0.8422569
1184 | 5920 | 3282.1 | -1600.8 | 2632.4 | 0.8429614
1185 | 5925 | 3281.5 | -1600.8 | 2634.6 | 0.843666
1186 | 5930 | 3280.6 | -1600.8 | 2636.8 | 0.8443704
1187 | 5935 | 3279.6 | -1600.8 | 2639.1 | 0.845107
1188 | 5940 | 3279 | -1600.8 | 2641.3 | 0.8458114
1189 | 5945 | 3278.1 | -1600.8 | 2643.5 | 0.846516
1190 | 5950 | 3277.2 | -1600.8 | 2645.7 | 0.8472204
1191 | 5955 | 3275.9 | -1600.8 | 2648 | 0.847957
1192 | 5960 | 3275.3 | -1600.8 | 2650.2 | 0.8486614
1193 | 5965 | 3274.4 | -1600.8 | 2652.4 | 0.8493659
1194 | 5970 | 3273.4 | -1600.8 | 2654.6 | 0.8500705
1195 | 5975 | 3272.8 | -1600.8 | 2656.8 | 0.8507749
1196 | 5980 | 3271.9 | -1600.8 | 2659.1 | 0.8515115
1197 | 5985 | 3271 | -1600.8 | 2661.3 | 0.8522159
1198 | 5990 | 3270 | -1600.8 | 2663.5 | 0.8529204
1199 | 5995 | 3269.1 | -1600.8 | 2665.7 | 0.8536249
1200 | 6000 | 3268.2 | -1600.8 | 2668 | 0.8543615
1201 | 6005 | 3267.6 | -1600.8 | 2670.2 | 0.8550659
1202 | 6010 | 3266.3 | -1600.8 | 2672.4 | 0.8557704
1203 | 6015 | 3265.7 | -1600.8 | 2674.6 | 0.856475
1204 | 6020 | 3264.8 | -1600.8 | 2676.9 | 0.8572114
1205 | 6025 | 3263.8 | -1600.8 | 2679.1 | 0.857916
1206 | 6030 | 3262.9 | -1600.8 | 2681.3 | 0.8586205
1207 | 6035 | 3261.7 | -1600.8 | 2683.5 | 0.8593249
1208 | 6040 | 3260.7 | -1600.8 | 2685.7 | 0.8600295
1209 | 6045 | 3259.8 | -1600.8 | 2688 | 0.860766
1210 | 6050 | 3258.6 | -1600.8 | 2690.2 | 0.8614705
1211 | 6055 | 3257.9 | -1600.8 | 2692.4 | 0.8621749
1212 | 6060 | 3256.7 | -1600.8 | 2694.6 | 0.8628795
1213 | 6065 | 3256.1 | -1600.8 | 2696.9 | 0.8636159
1214 | 6070 | 3254.8 | -1600.8 | 2699.1 | 0.8643205
1215 | 6075 | 3253.9 | -1600.8 | 2701.3 | 0.865025
1216 | 6080 | 3253 | -1600.8 | 2703.5 | 0.8657295
1217 | 6085 | 3252.1 | -1600.8 | 2705.8 | 0.866466
1218 | 6090 | 3248 | -1600.8 | 2708 | 0.8671705
1219 | 6095 | 3250.2 | -1600.8 | 2710.2 | 0.867875
1220 | 6100 | 3249 | -1600.8 | 2712.4 | 0.8685794
1221 | 6105 | 3247.7 | -1600.8 | 2714.7 | 0.869316
1222 | 6110 | 3246.8 | -1600.8 | 2716.9 | 0.8700204
1223 | 6115 | 3245.5 | -1600.8 | 2719.1 | 0.870725
1224 | 6120 | 3242.1 | -1600.8 | 2721.3 | 0.8714295
1225 | 6125 | 3243.7 | -1600.8 | 2723.5 | 0.872134
1226 | 6130 | 3242.4 | -1600.8 | 2725.8 | 0.8728705
1227 | 6135 | 3241.5 | -1600.8 | 2728 | 0.873575
1228 | 6140 | 3240.3 | -1600.8 | 2730.2 | 0.8742794
1229 | 6145 | 3239.3 | -1600.8 | 2732.4 | 0.874984
1230 | 6150 | 3238.4 | -1600.8 | 2734.7 | 0.8757205
1231 | 6155 | 3237.2 | -1600.8 | 2736.9 | 0.876425
1232 | 6160 | 3235.9 | -1600.8 | 2739.1 | 0.8771295
1233 | 6165 | 3235 | -1600.8 | 2741.3 | 0.877834
1234 | 6170 | 3233.8 | -1600.8 | 2743.6 | 0.8785706
1235 | 6175 | 3232.5 | -1600.8 | 2745.8 | 0.879275
1236 | 6180 | 3231.3 | -1600.8 | 2748 | 0.8799795
1237 | 6185 | 3230.4 | -1600.8 | 2750.2 | 0.880684
1238 | 6190 | 3228.8 | -1600.8 | 2752.4 | 0.8813884
1239 | 6195 | 3227.9 | -1600.8 | 2754.7 | 0.882125
1240 | 6200 | 3226.6 | -1600.8 | 2756.9 | 0.8828295
1241 | 6205 | 3225.7 | -1600.8 | 2759.1 | 0.883534
1242 | 6210 | 3224.5 | -1600.8 | 2761.3 | 0.8842385
1243 | 6215 | 3223.2 | -1600.4 | 2763.6 | 0.884975
1244 | 6220 | 3222 | -1600.8 | 2765.8 | 0.8856795
1245 | 6225 | 3220.7 | -1600.8 | 2768 | 0.886384
1246 | 6230 | 3219.2 | -1600.8 | 2770.2 | 0.8870885
1247 | 6235 | 3218 | -1600.8 | 2772.5 | 0.887825
1248 | 6240 | 3217 | -1600.8 | 2774.7 | 0.8885295
1249 | 6245 | 3215.8 | -1600.8 | 2776.9 | 0.8892339
1250 | 6250 | 3214.2 | -1600.8 | 2779.1 | 0.8899385
1251 | 6255 | 3213 | -1600.8 | 2781.4 | 0.890675
1252 | 6260 | 3211.8 | -1600.8 | 2783.6 | 0.8913795
1253 | 6265 | 3210.5 | -1600.8 | 2785.8 | 0.892084
1254 | 6270 | 3209.3 | -1600.8 | 2788 | 0.8927885
1255 | 6275 | 3208 | -1600.8 | 2790.2 | 0.893493
1256 | 6280 | 3206.8 | -1600.8 | 2792.5 | 0.8942295
1257 | 6285 | 3204.9 | -1600.8 | 2794.7 | 0.894934
1258 | 6290 | 3203.7 | -1600.8 | 2796.9 | 0.8956385
1259 | 6295 | 3202.1 | -1600.8 | 2799.1 | 0.8963431
1260 | 6300 | 3201.2 | -1600.8 | 2801.4 | 0.8970795
1261 | 6305 | 3199.7 | -1600.8 | 2803.6 | 0.8977841
1262 | 6310 | 3198.1 | -1600.8 | 2805.8 | 0.8984885
1263 | 6315 | 3196.6 | -1600.8 | 2808 | 0.899193
1264 | 6320 | 3195.3 | -1600.8 | 2810.3 | 0.8999295
1265 | 6325 | 3194.1 | -1600.8 | 2812.5 | 0.9006341
1266 | 6330 | 3192.2 | -1600.8 | 2814.7 | 0.9013385
1267 | 6335 | 3191 | -1600.8 | 2816.9 | 0.902043
1268 | 6340 | 3189.1 | -1600.8 | 2819.1 | 0.9027476
1269 | 6345 | 3187.6 | -1600.8 | 2821.4 | 0.903484
1270 | 6350 | 3186.3 | -1600.8 | 2823.6 | 0.9041886
1271 | 6355 | 3184.8 | -1600.8 | 2825.8 | 0.904893
1272 | 6360 | 3183.5 | -1600.8 | 2828 | 0.9055975
1273 | 6365 | 3182 | -1600.8 | 2830.3 | 0.906334
1274 | 6370 | 3180.1 | -1600.8 | 2832.5 | 0.9070386
1275 | 6375 | 3178.3 | -1600.8 | 2834.7 | 0.907743
1276 | 6380 | 3176.7 | -1600.8 | 2836.9 | 0.9084475
1277 | 6385 | 3174.9 | -1600.8 | 2839.2 | 0.909184
1278 | 6390 | 3173.6 | -1600.8 | 2841.4 | 0.9098885
1279 | 6395 | 3172.1 | -1600.8 | 2843.6 | 0.9105931
1280 | 6400 | 3170.2 | -1600.8 | 2845.8 | 0.9112976
1281 | 6405 | 3168.7 | -1600.8 | 2848 | 0.912002
1282 | 6410 | 3166.8 | -1600.8 | 2850.3 | 0.9127386
1283 | 6415 | 3163.4 | -1600.8 | 2852.5 | 0.913443
1284 | 6420 | 3163.4 | -1600.8 | 2854.7 | 0.9141476
1285 | 6425 | 3161.5 | -1600.8 | 2856.9 | 0.914852
1286 | 6430 | 3159.7 | -1600.8 | 2859.2 | 0.9155886
1287 | 6435 | 3157.8 | -1600.8 | 2861.4 | 0.916293
1288 | 6440 | 3156 | -1600.8 | 2863.6 | 0.9169976
1289 | 6445 | 3151.6 | -1600.8 | 2865.8 | 0.9177021
1290 | 6450 | 3152.5 | -1600.8 | 2868.1 | 0.9184386
1291 | 6455 | 3150.4 | -1600.8 | 2870.3 | 0.9191431
1292 | 6460 | 3148.2 | -1600.8 | 2872.5 | 0.9198475
1293 | 6465 | 3146.3 | -1600.8 | 2874.7 | 0.920552
1294 | 6470 | 3144.2 | -1600.8 | 2877 | 0.9212885
1295 | 6475 | 3142.6 | -1600.8 | 2879.2 | 0.9219931
1296 | 6480 | 3140.5 | -1600.8 | 2881.4 | 0.9226975
1297 | 6485 | 3138.6 | -1600.8 | 2883.6 | 0.9234021
1298 | 6490 | 3135.8 | -1600.8 | 2885.8 | 0.9241066
1299 | 6495 | 3133.9 | -1600.8 | 2888.1 | 0.9248431
1300 | 6500 | 3131.8 | -1600.8 | 2890.3 | 0.9255476
1301 | 6505 | 3129.9 | -1600.8 | 2892.5 | 0.9262521
1302 | 6510 | 3127.7 | -1600.8 | 2894.7 | 0.9269565
1303 | 6515 | 3125.6 | -1600.8 | 2897 | 0.9276931
1304 | 6520 | 3122.5 | -1600.8 | 2899.2 | 0.9283975
1305 | 6525 | 3120.3 | -1600.8 | 2901.4 | 0.9291021
1306 | 6530 | 3118.1 | -1600.8 | 2903.6 | 0.9298066
1307 | 6535 | 3116 | -1600.8 | 2905.9 | 0.9305431
1308 | 6540 | 3113.8 | -1600.4 | 2908.1 | 0.9312476
1309 | 6545 | 3111.3 | -1600.8 | 2910.3 | 0.9319521
1310 | 6550 | 3108.2 | -1600.8 | 2912.5 | 0.9326566
1311 | 6555 | 3105.7 | -1600.8 | 2914.7 | 0.9333611
1312 | 6560 | 3103.2 | -1600.8 | 2917 | 0.9340976
1313 | 6565 | 3101.1 | -1600.8 | 2919.2 | 0.9348021
1314 | 6570 | 3098.6 | -1600.4 | 2921.4 | 0.9355065
1315 | 6575 | 3096.1 | -1600.8 | 2923.6 | 0.9362111
1316 | 6580 | 3092.7 | -1600.8 | 2925.9 | 0.9369476
1317 | 6585 | 3089.9 | -1600.8 | 2928.1 | 0.9376521
1318 | 6590 | 3087.1 | -1600.8 | 2930.3 | 0.9383566
1319 | 6595 | 3084.6 | -1600.8 | 2932.5 | 0.9390611
1320 | 6600 | 3082.2 | -1600.8 | 2934.8 | 0.9397976
1321 | 6605 | 3079.1 | -1600.8 | 2937 | 0.9405021
1322 | 6610 | 3075.7 | -1600.8 | 2939.2 | 0.9412066
1323 | 6615 | 3072.6 | -1600.4 | 2941.4 | 0.941911
1324 | 6620 | 3069.8 | -1600.8 | 2943.7 | 0.9426476
1325 | 6625 | 3066.7 | -1600.8 | 2945.9 | 0.9433521
1326 | 6630 | 3063.6 | -1600.8 | 2948.1 | 0.9440566
1327 | 6635 | 3060.5 | -1600.8 | 2950.3 | 0.9447611
1328 | 6640 | 3056.7 | -1600.8 | 2952.5 | 0.9454656
1329 | 6645 | 3053.6 | -1600.8 | 2954.8 | 0.9462021
1330 | 6650 | 3049.9 | -1600.8 | 2957 | 0.9469066
1331 | 6655 | 3047.1 | -1600.8 | 2959.2 | 0.9476111
1332 | 6660 | 3044 | -1600.8 | 2961.4 | 0.9483156
1333 | 6665 | 3040.6 | -1600.4 | 2963.7 | 0.9490521
1334 | 6670 | 3036.3 | -1600.8 | 2965.9 | 0.9497566
1335 | 6675 | 3032.9 | -1600.8 | 2968.1 | 0.9504611
1336 | 6680 | 3026.7 | -1600.8 | 2970.3 | 0.9511656
1337 | 6685 | 3026.1 | -1600.8 | 2972.6 | 0.9519022
1338 | 6690 | 3022 | -1600.4 | 2974.8 | 0.9526066
1339 | 6695 | 3018.3 | -1600.4 | 2977 | 0.9533111
1340 | 6700 | 3013.7 | -1600.8 | 2979.2 | 0.9540156
1341 | 6705 | 3009.6 | -1600.8 | 2981.4 | 0.9547201
1342 | 6710 | 3003.1 | -1600.8 | 2983.7 | 0.9554566
1343 | 6715 | 3002.2 | -1600.8 | 2985.9 | 0.9561611
1344 | 6720 | 2998.2 | -1600.8 | 2988.1 | 0.9568657
1345 | 6725 | 2993.8 | -1600.8 | 2990.3 | 0.9575701
1346 | 6730 | 2988.9 | -1600.8 | 2992.6 | 0.9583067
1347 | 6735 | 2984.8 | -1600.4 | 2994.8 | 0.9590111
1348 | 6740 | 2980.2 | -1600.8 | 2997 | 0.9597156
1349 | 6745 | 2976.1 | -1600.8 | 2999.2 | 0.9604201
1350 | 6750 | 2971.8 | -1600.8 | 3001.5 | 0.9611567
1351 | 6755 | 2967.1 | -1600.8 | 3003.7 | 0.9618611
1352 | 6760 | 2961.6 | -1600.8 | 3005.9 | 0.9625656
1353 | 6765 | 2956.9 | -1600.8 | 3008.1 | 0.9632702
1354 | 6770 | 2952.3 | -1600.8 | 3010.4 | 0.9640066
1355 | 6775 | 2947.6 | -1600.8 | 3012.6 | 0.9647112
1356 | 6780 | 2942.7 | -1600.8 | 3014.8 | 0.9654157
1357 | 6785 | 2937.1 | -1600.8 | 3017 | 0.9661201
1358 | 6790 | 2930.9 | -1600.8 | 3019.2 | 0.9668246
1359 | 6795 | 2925.6 | -1600.8 | 3021.5 | 0.9675611
1360 | 6800 | 2920.6 | -1600.8 | 3023.7 | 0.9682657
1361 | 6805 | 2915.1 | -1600.8 | 3025.9 | 0.9689701
1362 | 6810 | 2909.5 | -1600.8 | 3028.1 | 0.9696746
1363 | 6815 | 2904.2 | -1600.8 | 3030.4 | 0.9704111
1364 | 6820 | 2896.8 | -1600.4 | 3032.6 | 0.9711157
1365 | 6825 | 2891.2 | -1600.4 | 3034.8 | 0.9718202
1366 | 6830 | 2885.6 | -1600.8 | 3037 | 0.9725246
1367 | 6835 | 2879.4 | -1600.8 | 3039.3 | 0.9732612
1368 | 6840 | 2873.2 | -1600.8 | 3041.5 | 0.9739656
1369 | 6845 | 2867 | -1600.8 | 3043.7 | 0.9746701
1370 | 6850 | 2859 | -1600.4 | 3045.9 | 0.9753746
1371 | 6855 | 2852.4 | -1600.8 | 3048.1 | 0.9760792
1372 | 6860 | 2845.9 | -1600.8 | 3050.4 | 0.9768156
1373 | 6865 | 2839.1 | -1600.8 | 3052.6 | 0.9775202
1374 | 6870 | 2832.3 | -1600.4 | 3054.8 | 0.9782247
1375 | 6875 | 2825.2 | -1600.8 | 3057 | 0.9789292
1376 | 6880 | 2816.5 | -1600.8 | 3059.3 | 0.9796657
1377 | 6885 | 2808.7 | -1600.8 | 3061.5 | 0.9803702
1378 | 6890 | 2801.3 | -1600.8 | 3063.7 | 0.9810746
1379 | 6895 | 2793.8 | -1600.8 | 3065.9 | 0.9817791
1380 | 6900 | 2785.8 | -1600.8 | 3068.2 | 0.9825156
1381 | 6905 | 2778 | -1600.8 | 3070.4 | 0.9832202
1382 | 6910 | 2767.5 | -1600.8 | 3072.6 | 0.9839247
1383 | 6915 | 2758.8 | -1600.4 | 3074.8 | 0.9846292
1384 | 6920 | 2750.4 | -1600.8 | 3077 | 0.9853337
1385 | 6925 | 2741.5 | -1600.8 | 3079.3 | 0.9860702
1386 | 6930 | 2732.2 | -1600.8 | 3081.5 | 0.9867747
1387 | 6935 | 2722.9 | -1600.8 | 3083.7 | 0.9874792
1388 | 6940 | 2710.5 | -1600.8 | 3085.9 | 0.9881836
1389 | 6945 | 2700.2 | -1600.8 | 3088.2 | 0.9889202
1390 | 6950 | 2690.6 | -1600.4 | 3090.4 | 0.9896246
1391 | 6955 | 2680.4 | -1600.8 | 3092.6 | 0.9903292
1392 | 6960 | 2669.5 | -1600.8 | 3094.8 | 0.9910337
1393 | 6965 | 2658.4 | -1600.8 | 3097.1 | 0.9917702
1394 | 6970 | 2644.4 | -1600.4 | 3099.3 | 0.9924747
1395 | 6975 | 2630.2 | -1600.4 | 3101.5 | 0.9931792
1396 | 6980 | 2621.5 | -1600.8 | 3103.7 | 0.9938837
1397 | 6985 | 2609.1 | -1600.4 | 3105.9 | 0.9945881
1398 | 6990 | 2596.7 | -1600.8 | 3108.2 | 0.9953247
1399 | 6995 | 2584 | -1600.8 | 3110.4 | 0.9960291
1400 | 7000 | 2567.8 | -1600.4 | 3112.6 | 0.9967337
1401 | 7005 | 2554.5 | -1600.8 | 3114.8 | 0.9974382
1402 | 7010 | 2540.9 | -1600.8 | 3117.1 | 0.9981747
1403 | 7015 | 2527.2 | -1600.8 | 3119.3 | 0.9988792
1404 | 7020 | 2513 | -1600.8 | 3121.5 | 0.9995837
1405 | 7025 | 2498.4 | -1600.4 | 3122.8 | 1