## 源数据
| U/mV | Ri/mΩ | T/℃ | Q/mAh | SOC/% | Cycles
0 | 3969.231 | 40.3892 | 40 | 2717.333 | 100 | 607
1 | 3909.89 | 40.66225 | 40 | 2717.333 | 99 | 607
2 | 3897.011 | 40.39928 | 40 | 2717.333 | 98 | 607
3 | 3890.11 | 40.353 | 40 | 2717.333 | 97 | 607
4 | 3883.033 | 40.23348 | 40 | 2717.333 | 96 | 607
5 | 3874.725 | 40.2702 | 40 | 2717.333 | 95 | 607
6 | 3866.11 | 40.137 | 40 | 2717.333 | 94 | 607
7 | 3860.396 | 40.17228 | 40 | 2717.333 | 93 | 607
8 | 3851.648 | 40.0288 | 40 | 2717.333 | 92 | 607
9 | 3843.143 | 39.82345 | 40 | 2717.333 | 91 | 607
10 | 3836.923 | 39.8486 | 40 | 2717.333 | 90 | 607
11 | 3827.978 | 39.8848 | 40 | 2717.333 | 89 | 607
12 | 3820.879 | 39.93376 | 40 | 2717.333 | 88 | 607
13 | 3812.088 | 39.8848 | 40 | 2717.333 | 87 | 607
14 | 3804.44 | 39.85149 | 40 | 2717.333 | 86 | 607
15 | 3795.714 | 39.78742 | 40 | 2717.333 | 85 | 607
16 | 3787.912 | 40.00288 | 40 | 2717.333 | 84 | 607
17 | 3779.539 | 39.9208 | 40 | 2717.333 | 83 | 607
18 | 3772.44 | 40.01008 | 40 | 2717.333 | 82 | 607
19 | 3764.11 | 40.16148 | 40 | 2717.333 | 81 | 607
20 | 3756.923 | 39.9856 | 40 | 2717.333 | 80 | 607
21 | 3748.418 | 39.98848 | 40 | 2717.333 | 79 | 607
22 | 3741.846 | 39.92656 | 40 | 2717.333 | 78 | 607
23 | 3733.209 | 39.92872 | 40 | 2717.333 | 77 | 607
24 | 3725.275 | 39.97264 | 40 | 2717.333 | 76 | 607
25 | 3717.583 | 39.9748 | 40 | 2717.333 | 75 | 607
26 | 3708.792 | 39.94672 | 40 | 2717.333 | 74 | 607
27 | 3701.099 | 40.03672 | 40 | 2717.333 | 73 | 607
28 | 3693.406 | 40.03168 | 40 | 2717.333 | 72 | 607
29 | 3684.616 | 40.03096 | 40 | 2717.333 | 71 | 607
30 | 3676.923 | 40.137 | 40 | 2717.333 | 70 | 607
31 | 3668.857 | 40.07573 | 40 | 2717.333 | 69 | 607
32 | 3660.439 | 40.12106 | 40 | 2717.333 | 68 | 607
33 | 3651.648 | 40.4972 | 40 | 2717.333 | 67 | 607
34 | 3643.956 | 40.33433 | 40 | 2717.333 | 66 | 607
35 | 3635.055 | 40.4252 | 40 | 2717.333 | 65 | 607
36 | 3626.418 | 40.60665 | 40 | 2717.333 | 64 | 607
37 | 3618.484 | 40.32999 | 40 | 2717.333 | 63 | 607
38 | 3609.099 | 40.4021 | 40 | 2717.333 | 62 | 607
39 | 3600.594 | 40.37255 | 40 | 2717.333 | 61 | 607
40 | 3591.209 | 40.3242 | 40 | 2717.333 | 60 | 607
41 | 3583.758 | 40.46264 | 40 | 2717.333 | 59 | 607
42 | 3574.725 | 40.61386 | 40 | 2717.333 | 58 | 607
43 | 3567.011 | 40.89288 | 40 | 2717.333 | 57 | 607
44 | 3558.242 | 40.75516 | 40 | 2717.333 | 56 | 607
45 | 3549.89 | 40.83226 | 40 | 2717.333 | 55 | 607
46 | 3541.143 | 40.92528 | 40 | 2717.333 | 54 | 607
47 | 3534.066 | 40.9656 | 40 | 2717.333 | 53 | 607
48 | 3526.374 | 40.80124 | 40 | 2717.333 | 52 | 607
49 | 3518.527 | 40.72852 | 40 | 2717.333 | 51 | 607
50 | 3509.89 | 40.9296 | 40 | 2717.333 | 50 | 607
51 | 3502.198 | 40.8936 | 40 | 2717.333 | 49 | 607
52 | 3495.297 | 40.88352 | 40 | 2717.333 | 48 | 607
53 | 3487.912 | 40.94472 | 40 | 2717.333 | 47 | 607
54 | 3480.22 | 41.11403 | 40 | 2717.333 | 46 | 607
55 | 3473.296 | 41.2178 | 40 | 2717.333 | 45 | 607
56 | 3464.835 | 41.13284 | 40 | 2717.333 | 44 | 607
57 | 3458.264 | 41.14652 | 40 | 2717.333 | 43 | 607
58 | 3450.55 | 41.2538 | 40 | 2717.333 | 42 | 607
59 | 3442.571 | 41.29916 | 40 | 2717.333 | 41 | 607
60 | 3435.604 | 41.34752 | 40 | 2717.333 | 40 | 607
61 | 3429.077 | 41.34245 | 40 | 2717.333 | 39 | 607
62 | 3420.483 | 41.38648 | 40 | 2717.333 | 38 | 607
63 | 3412.989 | 41.48656 | 40 | 2717.333 | 37 | 607
64 | 3405.451 | 41.5348 | 40 | 2717.333 | 36 | 607
65 | 3396.704 | 41.47 | 40 | 2717.333 | 35 | 607
66 | 3390.11 | 41.56072 | 40 | 2717.333 | 34 | 607
67 | 3381.736 | 41.55568 | 40 | 2717.333 | 33 | 607
68 | 3373.055 | 41.63148 | 40 | 2717.333 | 32 | 607
69 | 3363.736 | 41.71068 | 40 | 2717.333 | 31 | 607
70 | 3356.044 | 41.7078 | 40 | 2717.333 | 30 | 607
71 | 3347.253 | 41.65668 | 40 | 2717.333 | 29 | 607
72 | 3338.55 | 41.72796 | 40 | 2717.333 | 28 | 607
73 | 3328.329 | 41.67396 | 40 | 2717.333 | 27 | 607
74 | 3318.989 | 41.76828 | 40 | 2717.333 | 26 | 607
75 | 3308.791 | 41.8123 | 40 | 2717.333 | 25 | 607
76 | 3298.901 | 41.92256 | 40 | 2717.333 | 24 | 607
77 | 3287.912 | 41.82244 | 40 | 2717.333 | 23 | 607
78 | 3277.099 | 41.87216 | 40 | 2717.333 | 22 | 607
79 | 3264.835 | 42.0356 | 40 | 2717.333 | 21 | 607
80 | 3254.725 | 41.9744 | 40 | 2717.333 | 20 | 607
81 | 3242.857 | 42.13012 | 40 | 2717.333 | 19 | 607
82 | 3228.572 | 42.18916 | 40 | 2717.333 | 18 | 607
83 | 3216.484 | 42.28139 | 40 | 2717.333 | 17 | 607
84 | 3201.363 | 42.31747 | 40 | 2717.333 | 16 | 607
85 | 3187.912 | 42.3708 | 40 | 2717.333 | 15 | 607
86 | 3172.527 | 42.40968 | 40 | 2717.333 | 14 | 607
87 | 3155.648 | 42.53784 | 40 | 2717.333 | 13 | 607
88 | 3139.209 | 42.587 | 40 | 2717.333 | 12 | 607
89 | 3120.879 | 42.63956 | 40 | 2717.333 | 11 | 607
90 | 3100 | 42.7022 | 40 | 2717.333 | 10 | 607
91 | 3077.209 | 42.76571 | 40 | 2717.333 | 9 | 607
92 | 3052.879 | 42.73966 | 40 | 2717.333 | 8 | 607
93 | 3026.33 | 42.76917 | 40 | 2717.333 | 7 | 607
94 | 2995.252 | 42.89248 | 40 | 2717.333 | 6 | 607
95 | 2957.912 | 43.0554 | 40 | 2717.333 | 5 | 607
96 | 2913.934 | 43.08708 | 40 | 2717.333 | 4 | 607
97 | 2855.406 | 43.11228 | 40 | 2717.333 | 3 | 607
98 | 2780.22 | 43.04527 | 40 | 2717.333 | 2 | 607
99 | 2666.396 | 42.27775 | 40 | 2717.333 | 1 | 607
100 | 2501.099 | 40.209 | 40 | 2717.333 | 0 | 607
101 | 3883.517 | 43.6318 | 20 | 2540.889 | 100 | 608
102 | 3813.374 | 43.72144 | 20 | 2540.889 | 99 | 608
103 | 3799.275 | 43.64404 | 20 | 2540.889 | 98 | 608
104 | 3792.308 | 43.6318 | 20 | 2540.889 | 97 | 608
105 | 3783.121 | 43.47608 | 20 | 2540.889 | 96 | 608
106 | 3775.989 | 43.4822 | 20 | 2540.889 | 95 | 608
107 | 3770.286 | 43.3436 | 20 | 2540.889 | 94 | 608
108 | 3761.748 | 43.3076 | 20 | 2540.889 | 93 | 608
109 | 3755.253 | 43.3076 | 20 | 2540.889 | 92 | 608
110 | 3747.253 | 43.23324 | 20 | 2540.889 | 91 | 608
111 | 3738.461 | 43.1598 | 20 | 2540.889 | 90 | 608
112 | 3734.736 | 43.20876 | 20 | 2540.889 | 89 | 608
113 | 3723.121 | 43.1634 | 20 | 2540.889 | 88 | 608
114 | 3716.484 | 43.21452 | 20 | 2540.889 | 87 | 608
115 | 3709.473 | 43.1994 | 20 | 2540.889 | 86 | 608
116 | 3702.198 | 43.1436 | 20 | 2540.889 | 85 | 608
117 | 3694.813 | 43.1994 | 20 | 2540.889 | 84 | 608
118 | 3686.077 | 43.23144 | 20 | 2540.889 | 83 | 608
119 | 3678.022 | 43.23756 | 20 | 2540.889 | 82 | 608
120 | 3670.583 | 43.21596 | 20 | 2540.889 | 81 | 608
121 | 3663.736 | 43.2714 | 20 | 2540.889 | 80 | 608
122 | 3655.572 | 43.24044 | 20 | 2540.889 | 79 | 608
123 | 3647.539 | 43.19004 | 20 | 2540.889 | 78 | 608
124 | 3640.56 | 43.2354 | 20 | 2540.889 | 77 | 608
125 | 3632.967 | 43.2743 | 20 | 2540.889 | 76 | 608
126 | 3626.373 | 43.2354 | 20 | 2540.889 | 75 | 608
127 | 3616.022 | 43.25628 | 20 | 2540.889 | 74 | 608
128 | 3608.34 | 43.24188 | 20 | 2540.889 | 73 | 608
129 | 3599.165 | 43.28873 | 20 | 2540.889 | 72 | 608
130 | 3590.341 | 43.36951 | 20 | 2540.889 | 71 | 608
131 | 3584.285 | 43.3436 | 20 | 2540.889 | 70 | 608
132 | 3577.22 | 43.36988 | 20 | 2540.889 | 69 | 608
133 | 3568 | 43.5598 | 20 | 2540.889 | 68 | 608
134 | 3560.44 | 43.47968 | 20 | 2540.889 | 67 | 608
135 | 3551.274 | 43.55183 | 20 | 2540.889 | 66 | 608
136 | 3543.956 | 43.702 | 20 | 2540.889 | 65 | 608
137 | 3536.528 | 43.65484 | 20 | 2540.889 | 64 | 608
138 | 3526.374 | 43.62136 | 20 | 2540.889 | 63 | 608
139 | 3520.879 | 43.67068 | 20 | 2540.889 | 62 | 608
140 | 3512.78 | 43.64512 | 20 | 2540.889 | 61 | 608
141 | 3504.396 | 43.79756 | 20 | 2540.889 | 60 | 608
142 | 3495.604 | 43.84692 | 20 | 2540.889 | 59 | 608
143 | 3488.066 | 43.92 | 20 | 2540.889 | 58 | 608
144 | 3480.978 | 43.95354 | 20 | 2540.889 | 57 | 608
145 | 3473.626 | 43.95322 | 20 | 2540.889 | 56 | 608
146 | 3465.549 | 43.956 | 20 | 2540.889 | 55 | 608
147 | 3457.539 | 44.0512 | 20 | 2540.889 | 54 | 608
148 | 3448.363 | 44.17184 | 20 | 2540.889 | 53 | 608
149 | 3441.582 | 44.11172 | 20 | 2540.889 | 52 | 608
150 | 3436.627 | 44.14808 | 20 | 2540.889 | 51 | 608
151 | 3426.374 | 44.2262 | 20 | 2540.889 | 50 | 608
152 | 3420.89 | 44.32864 | 20 | 2540.889 | 49 | 608
153 | 3410.066 | 44.41864 | 20 | 2540.889 | 48 | 608
154 | 3402.198 | 44.3542 | 20 | 2540.889 | 47 | 608
155 | 3397.011 | 44.29984 | 20 | 2540.889 | 46 | 608
156 | 3384.56 | 44.48567 | 20 | 2540.889 | 45 | 608
157 | 3378.022 | 44.49794 | 20 | 2540.889 | 44 | 608
158 | 3370.33 | 44.5686 | 20 | 2540.889 | 43 | 608
159 | 3360.747 | 44.56356 | 20 | 2540.889 | 42 | 608
160 | 3352.747 | 44.56968 | 20 | 2540.889 | 41 | 608
161 | 3343.956 | 44.6622 | 20 | 2540.889 | 40 | 608
162 | 3335.286 | 44.66328 | 20 | 2540.889 | 39 | 608
163 | 3327.89 | 44.71548 | 20 | 2540.889 | 38 | 608
164 | 3319.78 | 44.7486 | 20 | 2540.889 | 37 | 608
165 | 3310.857 | 44.79776 | 20 | 2540.889 | 36 | 608
166 | 3301.099 | 44.8568 | 20 | 2540.889 | 35 | 608
167 | 3292.792 | 44.98512 | 20 | 2540.889 | 34 | 608
168 | 3283.517 | 45.01676 | 20 | 2540.889 | 33 | 608
169 | 3272.044 | 45.109 | 20 | 2540.889 | 32 | 608
170 | 3263.439 | 45.02044 | 20 | 2540.889 | 31 | 608
171 | 3253.736 | 45.1018 | 20 | 2540.889 | 30 | 608
172 | 3244.033 | 45.181 | 20 | 2540.889 | 29 | 608
173 | 3231.033 | 45.2892 | 20 | 2540.889 | 28 | 608
174 | 3220.879 | 45.217 | 20 | 2540.889 | 27 | 608
175 | 3210.989 | 45.34032 | 20 | 2540.889 | 26 | 608
176 | 3198.901 | 45.3792 | 20 | 2540.889 | 25 | 608
177 | 3185.978 | 45.36696 | 20 | 2540.889 | 24 | 608
178 | 3174.627 | 45.37092 | 20 | 2540.889 | 23 | 608
179 | 3163.165 | 45.5054 | 20 | 2540.889 | 22 | 608
180 | 3150.077 | 45.56732 | 20 | 2540.889 | 21 | 608
181 | 3135.824 | 45.57008 | 20 | 2540.889 | 20 | 608
182 | 3123.923 | 45.61052 | 20 | 2540.889 | 19 | 608
183 | 3107.824 | 45.75327 | 20 | 2540.889 | 18 | 608
184 | 3095.604 | 45.68936 | 20 | 2540.889 | 17 | 608
185 | 3080.22 | 45.80368 | 20 | 2540.889 | 16 | 608
186 | 3064.835 | 45.8818 | 20 | 2540.889 | 15 | 608
187 | 3049.451 | 45.9016 | 20 | 2540.889 | 14 | 608
188 | 3032.967 | 45.94516 | 20 | 2540.889 | 13 | 608
189 | 3015.341 | 46.00691 | 20 | 2540.889 | 12 | 608
190 | 2996.846 | 46.0458 | 20 | 2540.889 | 11 | 608
191 | 2976.923 | 46.1898 | 20 | 2540.889 | 10 | 608
192 | 2956.044 | 46.3106 | 20 | 2540.889 | 9 | 608
193 | 2930.769 | 46.37 | 20 | 2540.889 | 8 | 608
194 | 2902.407 | 46.48504 | 20 | 2540.889 | 7 | 608
195 | 2871.451 | 46.51492 | 20 | 2540.889 | 6 | 608
196 | 2832.198 | 46.72497 | 20 | 2540.889 | 5 | 608
197 | 2789.363 | 46.79088 | 20 | 2540.889 | 4 | 608
198 | 2737.924 | 46.78404 | 20 | 2540.889 | 3 | 608
199 | 2676.549 | 46.73099 | 20 | 2540.889 | 2 | 608
200 | 2598.363 | 46.50193 | 20 | 2540.889 | 1 | 608
201 | 2502.198 | 45.3612 | 20 | 2540.889 | 0 | 608
202 | 3746.154 | 50.9818 | 0 | 2240.889 | 100 | 609
203 | 3580.044 | 50.9098 | 0 | 2240.889 | 99 | 609
204 | 3565.934 | 50.64464 | 0 | 2240.889 | 98 | 609
205 | 3558.242 | 50.37876 | 0 | 2240.889 | 97 | 609
206 | 3554.945 | 50.17768 | 0 | 2240.889 | 96 | 609
207 | 3551.758 | 50.0666 | 0 | 2240.889 | 95 | 609
208 | 3548.352 | 49.79136 | 0 | 2240.889 | 94 | 609
209 | 3546.154 | 49.64663 | 0 | 2240.889 | 93 | 609
210 | 3543.56 | 49.50172 | 0 | 2240.889 | 92 | 609
211 | 3538.703 | 49.3122 | 0 | 2240.889 | 91 | 609
212 | 3536.923 | 49.274 | 0 | 2240.889 | 90 | 609
213 | 3530.242 | 49.14931 | 0 | 2240.889 | 89 | 609
214 | 3526.374 | 49.28264 | 0 | 2240.889 | 88 | 609
215 | 3521.385 | 49.09164 | 0 | 2240.889 | 87 | 609
216 | 3515.517 | 49.1444 | 0 | 2240.889 | 86 | 609
217 | 3510.659 | 49.0254 | 0 | 2240.889 | 85 | 609
218 | 3504.396 | 48.91222 | 0 | 2240.889 | 84 | 609
219 | 3498.747 | 48.98505 | 0 | 2240.889 | 83 | 609
220 | 3492.308 | 48.88777 | 0 | 2240.889 | 82 | 609
221 | 3485.692 | 48.82144 | 0 | 2240.889 | 81 | 609
222 | 3479.121 | 48.8272 | 0 | 2240.889 | 80 | 609
223 | 3472.725 | 48.84952 | 0 | 2240.889 | 79 | 609
224 | 3466.505 | 48.76528 | 0 | 2240.889 | 78 | 609
225 | 3458.616 | 48.856 | 0 | 2240.889 | 77 | 609
226 | 3451.736 | 48.75088 | 0 | 2240.889 | 76 | 609
227 | 3446.704 | 48.8921 | 0 | 2240.889 | 75 | 609
228 | 3438.461 | 48.892 | 0 | 2240.889 | 74 | 609
229 | 3430.769 | 48.90365 | 0 | 2240.889 | 73 | 609
230 | 3423.341 | 48.9642 | 0 | 2240.889 | 72 | 609
231 | 3416.484 | 48.97424 | 0 | 2240.889 | 71 | 609
232 | 3409.89 | 49.0002 | 0 | 2240.889 | 70 | 609
233 | 3403.297 | 49.03476 | 0 | 2240.889 | 69 | 609
234 | 3394.989 | 49.08804 | 0 | 2240.889 | 68 | 609
235 | 3386.813 | 49.17029 | 0 | 2240.889 | 67 | 609
236 | 3378.813 | 49.24232 | 0 | 2240.889 | 66 | 609
237 | 3371.759 | 49.1804 | 0 | 2240.889 | 65 | 609
238 | 3363.604 | 49.28408 | 0 | 2240.889 | 64 | 609
239 | 3357.055 | 49.40227 | 0 | 2240.889 | 63 | 609
240 | 3349.451 | 49.32729 | 0 | 2240.889 | 62 | 609
241 | 3340.659 | 49.38784 | 0 | 2240.889 | 61 | 609
242 | 3334.066 | 49.5118 | 0 | 2240.889 | 60 | 609
243 | 3325.275 | 49.5046 | 0 | 2240.889 | 59 | 609
244 | 3317.67 | 49.6126 | 0 | 2240.889 | 58 | 609
245 | 3310.857 | 49.61044 | 0 | 2240.889 | 57 | 609
246 | 3303.297 | 49.65014 | 0 | 2240.889 | 56 | 609
247 | 3294.616 | 49.6884 | 0 | 2240.889 | 55 | 609
248 | 3286.813 | 49.77984 | 0 | 2240.889 | 54 | 609
249 | 3278.308 | 49.85544 | 0 | 2240.889 | 53 | 609
250 | 3270.506 | 49.87635 | 0 | 2240.889 | 52 | 609
251 | 3264.198 | 49.94636 | 0 | 2240.889 | 51 | 609
252 | 3256.044 | 49.973 | 0 | 2240.889 | 50 | 609
253 | 3247.077 | 50.081 | 0 | 2240.889 | 49 | 609
254 | 3238.461 | 50.13431 | 0 | 2240.889 | 48 | 609
255 | 3229.956 | 50.1892 | 0 | 2240.889 | 47 | 609
256 | 3221.978 | 50.23672 | 0 | 2240.889 | 46 | 609
257 | 3213.187 | 50.34042 | 0 | 2240.889 | 45 | 609
258 | 3204.396 | 50.37074 | 0 | 2240.889 | 44 | 609
259 | 3195.604 | 50.36723 | 0 | 2240.889 | 43 | 609
260 | 3187.824 | 50.48323 | 0 | 2240.889 | 42 | 609
261 | 3178.264 | 50.61364 | 0 | 2240.889 | 41 | 609
262 | 3169.89 | 50.6216 | 0 | 2240.889 | 40 | 609
263 | 3160.176 | 50.66264 | 0 | 2240.889 | 39 | 609
264 | 3152.703125 | 50.76272 | 0 | 2240.889 | 38 | 609
265 | 3142.857 | 50.8016 | 0 | 2240.889 | 37 | 609
266 | 3133.934 | 50.86946 | 0 | 2240.889 | 36 | 609
267 | 3124.945 | 50.88814 | 0 | 2240.889 | 35 | 609
268 | 3114.286 | 50.92996 | 0 | 2240.889 | 34 | 609
269 | 3104.55 | 51.00199 | 0 | 2240.889 | 33 | 609
270 | 3095.12 | 51.12157 | 0 | 2240.889 | 32 | 609
271 | 3086.791 | 51.19584 | 0 | 2240.889 | 31 | 609
272 | 3075.385 | 51.2196 | 0 | 2240.889 | 30 | 609
273 | 3064.132 | 51.29304 | 0 | 2240.889 | 29 | 609
274 | 3054.11 | 51.35948 | 0 | 2240.889 | 28 | 609
275 | 3045.802 | 51.34279 | 0 | 2240.889 | 27 | 609
276 | 3035.077 | 51.40844 | 0 | 2240.889 | 26 | 609
277 | 3023.077 | 51.3782 | 0 | 2240.889 | 25 | 609
278 | 3012.264 | 51.4502 | 0 | 2240.889 | 24 | 609
279 | 2999.648 | 51.47396 | 0 | 2240.889 | 23 | 609
280 | 2990.11 | 51.51356 | 0 | 2240.889 | 22 | 609
281 | 2980.22 | 51.54168 | 0 | 2240.889 | 21 | 609
282 | 2968.572 | 51.6592 | 0 | 2240.889 | 20 | 609
283 | 2957.099 | 51.70096 | 0 | 2240.889 | 19 | 609
284 | 2942.857 | 51.61456 | 0 | 2240.889 | 18 | 609
285 | 2930.769 | 51.83649 | 0 | 2240.889 | 17 | 609
286 | 2917.583 | 51.82054 | 0 | 2240.889 | 16 | 609
287 | 2905.055 | 51.897 | 0 | 2240.889 | 15 | 609
288 | 2889.011 | 51.92292 | 0 | 2240.889 | 14 | 609
289 | 2874.725 | 51.97116 | 0 | 2240.889 | 13 | 609
290 | 2858.242 | 52.09735 | 0 | 2240.889 | 12 | 609
291 | 2841.758 | 52.10372 | 0 | 2240.889 | 11 | 609
292 | 2822.198 | 52.1708 | 0 | 2240.889 | 10 | 609
293 | 2800.857 | 52.2752 | 0 | 2240.889 | 9 | 609
294 | 2778.418 | 52.1708 | 0 | 2240.889 | 8 | 609
295 | 2754.813 | 52.09663 | 0 | 2240.889 | 7 | 609
296 | 2728.572 | 51.9546 | 0 | 2240.889 | 6 | 609
297 | 2700 | 51.7708 | 0 | 2240.889 | 5 | 609
298 | 2668.923 | 51.5813 | 0 | 2240.889 | 4 | 609
299 | 2632.439 | 51.20736 | 0 | 2240.889 | 3 | 609
300 | 2593.583 | 50.60271 | 0 | 2240.889 | 2 | 609
301 | 2551.648 | 50.02412 | 0 | 2240.889 | 1 | 609
302 | 2503.297 | 49.2524 | 0 | 2240.889 | 0 | 609
303 | 4009.89 | 39.092 | 50 | 2725.333 | 100 | 610
304 | 3961.539 | 39.2362 | 50 | 2725.333 | 99 | 610
305 | 3950.242 | 39.17716 | 50 | 2725.333 | 98 | 610
306 | 3937.363 | 39.20308 | 50 | 2725.333 | 97 | 610
307 | 3928.263 | 39.2002 | 50 | 2725.333 | 96 | 610
308 | 3917.363 | 39.0992 | 50 | 2725.333 | 95 | 610
309 | 3907.868 | 39.09777 | 50 | 2725.333 | 94 | 610
310 | 3897.538 | 39.12661 | 50 | 2725.333 | 93 | 610
311 | 3889.011 | 39.18436 | 50 | 2725.333 | 92 | 610
312 | 3880.088 | 39.09632 | 50 | 2725.333 | 91 | 610
313 | 3867.473 | 39.13524 | 50 | 2725.333 | 90 | 610
314 | 3858.813 | 39.2002 | 50 | 2725.333 | 89 | 610
315 | 3848.704 | 39.16996 | 50 | 2725.333 | 88 | 610
316 | 3839.561 | 39.27796 | 50 | 2725.333 | 87 | 610
317 | 3830.198 | 39.25492 | 50 | 2725.333 | 86 | 610
318 | 3820.879 | 39.1858 | 50 | 2725.333 | 85 | 610
319 | 3811.121 | 39.30388 | 50 | 2725.333 | 84 | 610
320 | 3802.33 | 39.26788 | 50 | 2725.333 | 83 | 610
321 | 3794.242 | 39.29812 | 50 | 2725.333 | 82 | 610
322 | 3785.714 | 39.31686 | 50 | 2725.333 | 81 | 610
323 | 3776.923 | 39.40188 | 50 | 2725.333 | 80 | 610
324 | 3769.231 | 39.4221 | 50 | 2725.333 | 79 | 610
325 | 3761.539 | 39.3442 | 50 | 2725.333 | 78 | 610
326 | 3753.45 | 39.4164 | 50 | 2725.333 | 77 | 610
327 | 3745.407 | 39.44088 | 50 | 2725.333 | 76 | 610
328 | 3736.264 | 39.3802 | 50 | 2725.333 | 75 | 610
329 | 3727.825 | 39.3802 | 50 | 2725.333 | 74 | 610
330 | 3721.582 | 39.43944 | 50 | 2725.333 | 73 | 610
331 | 3712.088 | 39.3802 | 50 | 2725.333 | 72 | 610
332 | 3702.813 | 39.34858 | 50 | 2725.333 | 71 | 610
333 | 3696.264 | 39.40192 | 50 | 2725.333 | 70 | 610
334 | 3686.901 | 39.34998 | 50 | 2725.333 | 69 | 610
335 | 3679.385 | 39.51715 | 50 | 2725.333 | 68 | 610
336 | 3670.33 | 39.43224 | 50 | 2725.333 | 67 | 610
337 | 3660.703 | 39.57912 | 50 | 2725.333 | 66 | 610
338 | 3652.747 | 39.5604 | 50 | 2725.333 | 65 | 610
339 | 3644.528 | 39.5964 | 50 | 2725.333 | 64 | 610
340 | 3636.088 | 39.63836 | 50 | 2725.333 | 63 | 610
341 | 3626.374 | 39.71036 | 50 | 2725.333 | 62 | 610
342 | 3616.483 | 39.72044 | 50 | 2725.333 | 61 | 610
343 | 3608.791 | 39.7766 | 50 | 2725.333 | 60 | 610
344 | 3598.901 | 39.84428 | 50 | 2725.333 | 59 | 610
345 | 3591.209 | 39.80405 | 50 | 2725.333 | 58 | 610
346 | 3582.417 | 39.8126 | 50 | 2725.333 | 57 | 610
347 | 3575.648 | 39.9568 | 50 | 2725.333 | 56 | 610
348 | 3565.494 | 39.9784 | 50 | 2725.333 | 55 | 610
349 | 3558.242 | 39.93088 | 50 | 2725.333 | 54 | 610
350 | 3549.45 | 40.06192 | 50 | 2725.333 | 53 | 610
351 | 3541.758 | 40.05184 | 50 | 2725.333 | 52 | 610
352 | 3533.319 | 40.12391 | 50 | 2725.333 | 51 | 610
353 | 3525.275 | 40.1008 | 50 | 2725.333 | 50 | 610
354 | 3518.681 | 40.14852 | 50 | 2725.333 | 49 | 610
355 | 3511.385 | 40.22196 | 50 | 2725.333 | 48 | 610
356 | 3504.308 | 40.17732 | 50 | 2725.333 | 47 | 610
357 | 3494.506 | 40.19316 | 50 | 2725.333 | 46 | 610
358 | 3490.769 | 40.3026 | 50 | 2725.333 | 45 | 610
359 | 3482.418 | 40.17588 | 50 | 2725.333 | 44 | 610
360 | 3475.824 | 40.19172 | 50 | 2725.333 | 43 | 610
361 | 3468.132 | 40.28532 | 50 | 2725.333 | 42 | 610
362 | 3460.571 | 40.31268 | 50 | 2725.333 | 41 | 610
363 | 3453.846 | 40.3964 | 50 | 2725.333 | 40 | 610
364 | 3446.154 | 40.44536 | 50 | 2725.333 | 39 | 610
365 | 3440.483 | 40.3892 | 50 | 2725.333 | 38 | 610
366 | 3432.967 | 40.43672 | 50 | 2725.333 | 37 | 610
367 | 3425.275 | 40.49576 | 50 | 2725.333 | 36 | 610
368 | 3417.363 | 40.5116 | 50 | 2725.333 | 35 | 610
369 | 3409.89 | 40.5692 | 50 | 2725.333 | 34 | 610
370 | 3402.198 | 40.49288 | 50 | 2725.333 | 33 | 610
371 | 3393.67 | 40.57784 | 50 | 2725.333 | 32 | 610
372 | 3385.714 | 40.6052 | 50 | 2725.333 | 31 | 610
373 | 3376.923 | 40.5404 | 50 | 2725.333 | 30 | 610
374 | 3369.231 | 40.62542 | 50 | 2725.333 | 29 | 610
375 | 3360.395 | 40.71052 | 50 | 2725.333 | 28 | 610
376 | 3350.945 | 40.69036 | 50 | 2725.333 | 27 | 610
377 | 3341.362 | 40.72636 | 50 | 2725.333 | 26 | 610
378 | 3331.868 | 40.8576 | 50 | 2725.333 | 25 | 610
379 | 3321.978 | 40.8576 | 50 | 2725.333 | 24 | 610
380 | 3312.088 | 40.88352 | 50 | 2725.333 | 23 | 610
381 | 3301.143 | 40.86048 | 50 | 2725.333 | 22 | 610
382 | 3291.209 | 40.8576 | 50 | 2725.333 | 21 | 610
383 | 3280.879 | 41.0088 | 50 | 2725.333 | 20 | 610
384 | 3267.209 | 41.0765 | 50 | 2725.333 | 19 | 610
385 | 3257.143 | 40.99296 | 50 | 2725.333 | 18 | 610
386 | 3244.439 | 41.0016 | 50 | 2725.333 | 17 | 610
387 | 3232 | 41.08226 | 50 | 2725.333 | 16 | 610
388 | 3218.901 | 41.1962 | 50 | 2725.333 | 15 | 610
389 | 3204.396 | 41.16164 | 50 | 2725.333 | 14 | 610
390 | 3191.033 | 41.30852 | 50 | 2725.333 | 13 | 610
391 | 3174.55 | 41.24804 | 50 | 2725.333 | 12 | 610
392 | 3156.572 | 41.434 | 50 | 2725.333 | 11 | 610
393 | 3139.121 | 41.4844 | 50 | 2725.333 | 10 | 610
394 | 3117.451 | 41.51464 | 50 | 2725.333 | 9 | 610
395 | 3092.923 | 41.62561 | 50 | 2725.333 | 8 | 610
396 | 3065.934 | 41.7582 | 50 | 2725.333 | 7 | 610
397 | 3036.264 | 41.79132 | 50 | 2725.333 | 6 | 610
398 | 3000.44 | 41.9168 | 50 | 2725.333 | 5 | 610
399 | 2956.659 | 42.06239 | 50 | 2725.333 | 4 | 610
400 | 2901.055 | 42.19348 | 50 | 2725.333 | 3 | 610
401 | 2824.484 | 42.24964 | 50 | 2725.333 | 2 | 610
402 | 2709.494 | 41.94992 | 50 | 2725.333 | 1 | 610
403 | 2498.901 | 40.0288 | 50 | 2725.333 | 0 | 610

## 去偏后数据
| U/mV | Ri/mΩ | T/℃ | Q/mAh | SOC/% | Cycles
0 | 3969.231 | 40.3892 | 40 | 2717.333 | 100 | 607
1 | 3909.89 | 40.66225 | 40 | 2717.333 | 99 | 607
2 | 3897.011 | 40.39928 | 40 | 2717.333 | 98 | 607
3 | 3890.11 | 40.353 | 40 | 2717.333 | 97 | 607
4 | 3883.033 | 40.23348 | 40 | 2717.333 | 96 | 607
5 | 3874.725 | 40.2702 | 40 | 2717.333 | 95 | 607
6 | 3866.11 | 40.137 | 40 | 2717.333 | 94 | 607
7 | 3860.396 | 40.17228 | 40 | 2717.333 | 93 | 607
8 | 3851.648 | 40.0288 | 40 | 2717.333 | 92 | 607
9 | 3843.143 | 39.82345 | 40 | 2717.333 | 91 | 607
10 | 3836.923 | 39.8486 | 40 | 2717.333 | 90 | 607
11 | 3827.978 | 39.8848 | 40 | 2717.333 | 89 | 607
12 | 3820.879 | 39.93376 | 40 | 2717.333 | 88 | 607
13 | 3812.088 | 39.8848 | 40 | 2717.333 | 87 | 607
14 | 3804.44 | 39.85149 | 40 | 2717.333 | 86 | 607
15 | 3795.714 | 39.78742 | 40 | 2717.333 | 85 | 607
16 | 3787.912 | 40.00288 | 40 | 2717.333 | 84 | 607
17 | 3779.539 | 39.9208 | 40 | 2717.333 | 83 | 607
18 | 3772.44 | 40.01008 | 40 | 2717.333 | 82 | 607
19 | 3764.11 | 40.16148 | 40 | 2717.333 | 81 | 607
20 | 3756.923 | 39.9856 | 40 | 2717.333 | 80 | 607
21 | 3748.418 | 39.98848 | 40 | 2717.333 | 79 | 607
22 | 3741.846 | 39.92656 | 40 | 2717.333 | 78 | 607
23 | 3733.209 | 39.92872 | 40 | 2717.333 | 77 | 607
24 | 3725.275 | 39.97264 | 40 | 2717.333 | 76 | 607
25 | 3717.583 | 39.9748 | 40 | 2717.333 | 75 | 607
26 | 3708.792 | 39.94672 | 40 | 2717.333 | 74 | 607
27 | 3701.099 | 40.03672 | 40 | 2717.333 | 73 | 607
28 | 3693.406 | 40.03168 | 40 | 2717.333 | 72 | 607
29 | 3684.616 | 40.03096 | 40 | 2717.333 | 71 | 607
30 | 3676.923 | 40.137 | 40 | 2717.333 | 70 | 607
31 | 3668.857 | 40.07573 | 40 | 2717.333 | 69 | 607
32 | 3660.439 | 40.12106 | 40 | 2717.333 | 68 | 607
33 | 3651.648 | 40.4972 | 40 | 2717.333 | 67 | 607
34 | 3643.956 | 40.33433 | 40 | 2717.333 | 66 | 607
35 | 3635.055 | 40.4252 | 40 | 2717.333 | 65 | 607
36 | 3626.418 | 40.60665 | 40 | 2717.333 | 64 | 607
37 | 3618.484 | 40.32999 | 40 | 2717.333 | 63 | 607
38 | 3609.099 | 40.4021 | 40 | 2717.333 | 62 | 607
39 | 3600.594 | 40.37255 | 40 | 2717.333 | 61 | 607
40 | 3591.209 | 40.3242 | 40 | 2717.333 | 60 | 607
41 | 3583.758 | 40.46264 | 40 | 2717.333 | 59 | 607
42 | 3574.725 | 40.61386 | 40 | 2717.333 | 58 | 607
43 | 3567.011 | 40.89288 | 40 | 2717.333 | 57 | 607
44 | 3558.242 | 40.75516 | 40 | 2717.333 | 56 | 607
45 | 3549.89 | 40.83226 | 40 | 2717.333 | 55 | 607
46 | 3541.143 | 40.92528 | 40 | 2717.333 | 54 | 607
47 | 3534.066 | 40.9656 | 40 | 2717.333 | 53 | 607
48 | 3526.374 | 40.80124 | 40 | 2717.333 | 52 | 607
49 | 3518.527 | 40.72852 | 40 | 2717.333 | 51 | 607
50 | 3509.89 | 40.9296 | 40 | 2717.333 | 50 | 607
51 | 3502.198 | 40.8936 | 40 | 2717.333 | 49 | 607
52 | 3495.297 | 40.88352 | 40 | 2717.333 | 48 | 607
53 | 3487.912 | 40.94472 | 40 | 2717.333 | 47 | 607
54 | 3480.22 | 41.11403 | 40 | 2717.333 | 46 | 607
55 | 3473.296 | 41.2178 | 40 | 2717.333 | 45 | 607
56 | 3464.835 | 41.13284 | 40 | 2717.333 | 44 | 607
57 | 3458.264 | 41.14652 | 40 | 2717.333 | 43 | 607
58 | 3450.55 | 41.2538 | 40 | 2717.333 | 42 | 607
59 | 3442.571 | 41.29916 | 40 | 2717.333 | 41 | 607
60 | 3435.604 | 41.34752 | 40 | 2717.333 | 40 | 607
61 | 3429.077 | 41.34245 | 40 | 2717.333 | 39 | 607
62 | 3420.483 | 41.38648 | 40 | 2717.333 | 38 | 607
63 | 3412.989 | 41.48656 | 40 | 2717.333 | 37 | 607
64 | 3405.451 | 41.5348 | 40 | 2717.333 | 36 | 607
65 | 3396.704 | 41.47 | 40 | 2717.333 | 35 | 607
66 | 3390.11 | 41.56072 | 40 | 2717.333 | 34 | 607
67 | 3381.736 | 41.55568 | 40 | 2717.333 | 33 | 607
68 | 3373.055 | 41.63148 | 40 | 2717.333 | 32 | 607
69 | 3363.736 | 41.71068 | 40 | 2717.333 | 31 | 607
70 | 3356.044 | 41.7078 | 40 | 2717.333 | 30 | 607
71 | 3347.253 | 41.65668 | 40 | 2717.333 | 29 | 607
72 | 3338.55 | 41.72796 | 40 | 2717.333 | 28 | 607
73 | 3328.329 | 41.67396 | 40 | 2717.333 | 27 | 607
74 | 3318.989 | 41.76828 | 40 | 2717.333 | 26 | 607
75 | 3308.791 | 41.8123 | 40 | 2717.333 | 25 | 607
76 | 3298.901 | 41.92256 | 40 | 2717.333 | 24 | 607
77 | 3287.912 | 41.82244 | 40 | 2717.333 | 23 | 607
78 | 3277.099 | 41.87216 | 40 | 2717.333 | 22 | 607
79 | 3264.835 | 42.0356 | 40 | 2717.333 | 21 | 607
80 | 3254.725 | 41.9744 | 40 | 2717.333 | 20 | 607
81 | 3242.857 | 42.13012 | 40 | 2717.333 | 19 | 607
82 | 3228.572 | 42.18916 | 40 | 2717.333 | 18 | 607
83 | 3216.484 | 42.28139 | 40 | 2717.333 | 17 | 607
84 | 3201.363 | 42.31747 | 40 | 2717.333 | 16 | 607
85 | 3187.912 | 42.3708 | 40 | 2717.333 | 15 | 607
86 | 3172.527 | 42.40968 | 40 | 2717.333 | 14 | 607
87 | 3155.648 | 42.53784 | 40 | 2717.333 | 13 | 607
88 | 3139.209 | 42.587 | 40 | 2717.333 | 12 | 607
89 | 3120.879 | 42.63956 | 40 | 2717.333 | 11 | 607
90 | 3100 | 42.7022 | 40 | 2717.333 | 10 | 607
91 | 3077.209 | 42.76571 | 40 | 2717.333 | 9 | 607
92 | 3052.879 | 42.73966 | 40 | 2717.333 | 8 | 607
93 | 3026.33 | 42.76917 | 40 | 2717.333 | 7 | 607
94 | 2995.252 | 42.89248 | 40 | 2717.333 | 6 | 607
95 | 2957.912 | 43.0554 | 40 | 2717.333 | 5 | 607
96 | 2913.934 | 43.08708 | 40 | 2717.333 | 4 | 607
97 | 2855.406 | 43.11228 | 40 | 2717.333 | 3 | 607
98 | 2780.22 | 43.04527 | 40 | 2717.333 | 2 | 607
99 | 2666.396 | 42.27775 | 40 | 2717.333 | 1 | 607
100 | 2501.099 | 40.209 | 40 | 2717.333 | 0 | 607
101 | 3883.517 | 43.6318 | 20 | 2540.889 | 100 | 608
102 | 3813.374 | 43.72144 | 20 | 2540.889 | 99 | 608
103 | 3799.275 | 43.64404 | 20 | 2540.889 | 98 | 608
104 | 3792.308 | 43.6318 | 20 | 2540.889 | 97 | 608
105 | 3783.121 | 43.47608 | 20 | 2540.889 | 96 | 608
106 | 3775.989 | 43.4822 | 20 | 2540.889 | 95 | 608
107 | 3770.286 | 43.3436 | 20 | 2540.889 | 94 | 608
108 | 3761.748 | 43.3076 | 20 | 2540.889 | 93 | 608
109 | 3755.253 | 43.3076 | 20 | 2540.889 | 92 | 608
110 | 3747.253 | 43.23324 | 20 | 2540.889 | 91 | 608
111 | 3738.461 | 43.1598 | 20 | 2540.889 | 90 | 608
112 | 3734.736 | 43.20876 | 20 | 2540.889 | 89 | 608
113 | 3723.121 | 43.1634 | 20 | 2540.889 | 88 | 608
114 | 3716.484 | 43.21452 | 20 | 2540.889 | 87 | 608
115 | 3709.473 | 43.1994 | 20 | 2540.889 | 86 | 608
116 | 3702.198 | 43.1436 | 20 | 2540.889 | 85 | 608
117 | 3694.813 | 43.1994 | 20 | 2540.889 | 84 | 608
118 | 3686.077 | 43.23144 | 20 | 2540.889 | 83 | 608
119 | 3678.022 | 43.23756 | 20 | 2540.889 | 82 | 608
120 | 3670.583 | 43.21596 | 20 | 2540.889 | 81 | 608
121 | 3663.736 | 43.2714 | 20 | 2540.889 | 80 | 608
122 | 3655.572 | 43.24044 | 20 | 2540.889 | 79 | 608
123 | 3647.539 | 43.19004 | 20 | 2540.889 | 78 | 608
124 | 3640.56 | 43.2354 | 20 | 2540.889 | 77 | 608
125 | 3632.967 | 43.2743 | 20 | 2540.889 | 76 | 608
126 | 3626.373 | 43.2354 | 20 | 2540.889 | 75 | 608
127 | 3616.022 | 43.25628 | 20 | 2540.889 | 74 | 608
128 | 3608.34 | 43.24188 | 20 | 2540.889 | 73 | 608
129 | 3599.165 | 43.28873 | 20 | 2540.889 | 72 | 608
130 | 3590.341 | 43.36951 | 20 | 2540.889 | 71 | 608
131 | 3584.285 | 43.3436 | 20 | 2540.889 | 70 | 608
132 | 3577.22 | 43.36988 | 20 | 2540.889 | 69 | 608
133 | 3568 | 43.5598 | 20 | 2540.889 | 68 | 608
134 | 3560.44 | 43.47968 | 20 | 2540.889 | 67 | 608
135 | 3551.274 | 43.55183 | 20 | 2540.889 | 66 | 608
136 | 3543.956 | 43.702 | 20 | 2540.889 | 65 | 608
137 | 3536.528 | 43.65484 | 20 | 2540.889 | 64 | 608
138 | 3526.374 | 43.62136 | 20 | 2540.889 | 63 | 608
139 | 3520.879 | 43.67068 | 20 | 2540.889 | 62 | 608
140 | 3512.78 | 43.64512 | 20 | 2540.889 | 61 | 608
141 | 3504.396 | 43.79756 | 20 | 2540.889 | 60 | 608
142 | 3495.604 | 43.84692 | 20 | 2540.889 | 59 | 608
143 | 3488.066 | 43.92 | 20 | 2540.889 | 58 | 608
144 | 3480.978 | 43.95354 | 20 | 2540.889 | 57 | 608
145 | 3473.626 | 43.95322 | 20 | 2540.889 | 56 | 608
146 | 3465.549 | 43.956 | 20 | 2540.889 | 55 | 608
147 | 3457.539 | 44.0512 | 20 | 2540.889 | 54 | 608
148 | 3448.363 | 44.17184 | 20 | 2540.889 | 53 | 608
149 | 3441.582 | 44.11172 | 20 | 2540.889 | 52 | 608
150 | 3436.627 | 44.14808 | 20 | 2540.889 | 51 | 608
151 | 3426.374 | 44.2262 | 20 | 2540.889 | 50 | 608
152 | 3420.89 | 44.32864 | 20 | 2540.889 | 49 | 608
153 | 3410.066 | 44.41864 | 20 | 2540.889 | 48 | 608
154 | 3402.198 | 44.3542 | 20 | 2540.889 | 47 | 608
155 | 3397.011 | 44.29984 | 20 | 2540.889 | 46 | 608
156 | 3384.56 | 44.48567 | 20 | 2540.889 | 45 | 608
157 | 3378.022 | 44.49794 | 20 | 2540.889 | 44 | 608
158 | 3370.33 | 44.5686 | 20 | 2540.889 | 43 | 608
159 | 3360.747 | 44.56356 | 20 | 2540.889 | 42 | 608
160 | 3352.747 | 44.56968 | 20 | 2540.889 | 41 | 608
161 | 3343.956 | 44.6622 | 20 | 2540.889 | 40 | 608
162 | 3335.286 | 44.66328 | 20 | 2540.889 | 39 | 608
163 | 3327.89 | 44.71548 | 20 | 2540.889 | 38 | 608
164 | 3319.78 | 44.7486 | 20 | 2540.889 | 37 | 608
165 | 3310.857 | 44.79776 | 20 | 2540.889 | 36 | 608
166 | 3301.099 | 44.8568 | 20 | 2540.889 | 35 | 608
167 | 3292.792 | 44.98512 | 20 | 2540.889 | 34 | 608
168 | 3283.517 | 45.01676 | 20 | 2540.889 | 33 | 608
169 | 3272.044 | 45.109 | 20 | 2540.889 | 32 | 608
170 | 3263.439 | 45.02044 | 20 | 2540.889 | 31 | 608
171 | 3253.736 | 45.1018 | 20 | 2540.889 | 30 | 608
172 | 3244.033 | 45.181 | 20 | 2540.889 | 29 | 608
173 | 3231.033 | 45.2892 | 20 | 2540.889 | 28 | 608
174 | 3220.879 | 45.217 | 20 | 2540.889 | 27 | 608
175 | 3210.989 | 45.34032 | 20 | 2540.889 | 26 | 608
176 | 3198.901 | 45.3792 | 20 | 2540.889 | 25 | 608
177 | 3185.978 | 45.36696 | 20 | 2540.889 | 24 | 608
178 | 3174.627 | 45.37092 | 20 | 2540.889 | 23 | 608
179 | 3163.165 | 45.5054 | 20 | 2540.889 | 22 | 608
180 | 3150.077 | 45.56732 | 20 | 2540.889 | 21 | 608
181 | 3135.824 | 45.57008 | 20 | 2540.889 | 20 | 608
182 | 3123.923 | 45.61052 | 20 | 2540.889 | 19 | 608
183 | 3107.824 | 45.75327 | 20 | 2540.889 | 18 | 608
184 | 3095.604 | 45.68936 | 20 | 2540.889 | 17 | 608
185 | 3080.22 | 45.80368 | 20 | 2540.889 | 16 | 608
186 | 3064.835 | 45.8818 | 20 | 2540.889 | 15 | 608
187 | 3049.451 | 45.9016 | 20 | 2540.889 | 14 | 608
188 | 3032.967 | 45.94516 | 20 | 2540.889 | 13 | 608
189 | 3015.341 | 46.00691 | 20 | 2540.889 | 12 | 608
190 | 2996.846 | 46.0458 | 20 | 2540.889 | 11 | 608
191 | 2976.923 | 46.1898 | 20 | 2540.889 | 10 | 608
192 | 2956.044 | 46.3106 | 20 | 2540.889 | 9 | 608
193 | 2930.769 | 46.37 | 20 | 2540.889 | 8 | 608
194 | 2902.407 | 46.48504 | 20 | 2540.889 | 7 | 608
195 | 2871.451 | 46.51492 | 20 | 2540.889 | 6 | 608
196 | 2832.198 | 46.72497 | 20 | 2540.889 | 5 | 608
197 | 2789.363 | 46.79088 | 20 | 2540.889 | 4 | 608
198 | 2737.924 | 46.78404 | 20 | 2540.889 | 3 | 608
199 | 2676.549 | 46.73099 | 20 | 2540.889 | 2 | 608
200 | 2598.363 | 46.50193 | 20 | 2540.889 | 1 | 608
201 | 2502.198 | 45.3612 | 20 | 2540.889 | 0 | 608
202 | 4009.89 | 39.092 | 50 | 2725.333 | 100 | 610
203 | 3961.539 | 39.2362 | 50 | 2725.333 | 99 | 610
204 | 3950.242 | 39.17716 | 50 | 2725.333 | 98 | 610
205 | 3937.363 | 39.20308 | 50 | 2725.333 | 97 | 610
206 | 3928.263 | 39.2002 | 50 | 2725.333 | 96 | 610
207 | 3917.363 | 39.0992 | 50 | 2725.333 | 95 | 610
208 | 3907.868 | 39.09777 | 50 | 2725.333 | 94 | 610
209 | 3897.538 | 39.12661 | 50 | 2725.333 | 93 | 610
210 | 3889.011 | 39.18436 | 50 | 2725.333 | 92 | 610
211 | 3880.088 | 39.09632 | 50 | 2725.333 | 91 | 610
212 | 3867.473 | 39.13524 | 50 | 2725.333 | 90 | 610
213 | 3858.813 | 39.2002 | 50 | 2725.333 | 89 | 610
214 | 3848.704 | 39.16996 | 50 | 2725.333 | 88 | 610
215 | 3839.561 | 39.27796 | 50 | 2725.333 | 87 | 610
216 | 3830.198 | 39.25492 | 50 | 2725.333 | 86 | 610
217 | 3820.879 | 39.1858 | 50 | 2725.333 | 85 | 610
218 | 3811.121 | 39.30388 | 50 | 2725.333 | 84 | 610
219 | 3802.33 | 39.26788 | 50 | 2725.333 | 83 | 610
220 | 3794.242 | 39.29812 | 50 | 2725.333 | 82 | 610
221 | 3785.714 | 39.31686 | 50 | 2725.333 | 81 | 610
222 | 3776.923 | 39.40188 | 50 | 2725.333 | 80 | 610
223 | 3769.231 | 39.4221 | 50 | 2725.333 | 79 | 610
224 | 3761.539 | 39.3442 | 50 | 2725.333 | 78 | 610
225 | 3753.45 | 39.4164 | 50 | 2725.333 | 77 | 610
226 | 3745.407 | 39.44088 | 50 | 2725.333 | 76 | 610
227 | 3736.264 | 39.3802 | 50 | 2725.333 | 75 | 610
228 | 3727.825 | 39.3802 | 50 | 2725.333 | 74 | 610
229 | 3721.582 | 39.43944 | 50 | 2725.333 | 73 | 610
230 | 3712.088 | 39.3802 | 50 | 2725.333 | 72 | 610
231 | 3702.813 | 39.34858 | 50 | 2725.333 | 71 | 610
232 | 3696.264 | 39.40192 | 50 | 2725.333 | 70 | 610
233 | 3686.901 | 39.34998 | 50 | 2725.333 | 69 | 610
234 | 3679.385 | 39.51715 | 50 | 2725.333 | 68 | 610
235 | 3670.33 | 39.43224 | 50 | 2725.333 | 67 | 610
236 | 3660.703 | 39.57912 | 50 | 2725.333 | 66 | 610
237 | 3652.747 | 39.5604 | 50 | 2725.333 | 65 | 610
238 | 3644.528 | 39.5964 | 50 | 2725.333 | 64 | 610
239 | 3636.088 | 39.63836 | 50 | 2725.333 | 63 | 610
240 | 3626.374 | 39.71036 | 50 | 2725.333 | 62 | 610
241 | 3616.483 | 39.72044 | 50 | 2725.333 | 61 | 610
242 | 3608.791 | 39.7766 | 50 | 2725.333 | 60 | 610
243 | 3598.901 | 39.84428 | 50 | 2725.333 | 59 | 610
244 | 3591.209 | 39.80405 | 50 | 2725.333 | 58 | 610
245 | 3582.417 | 39.8126 | 50 | 2725.333 | 57 | 610
246 | 3575.648 | 39.9568 | 50 | 2725.333 | 56 | 610
247 | 3565.494 | 39.9784 | 50 | 2725.333 | 55 | 610
248 | 3558.242 | 39.93088 | 50 | 2725.333 | 54 | 610
249 | 3549.45 | 40.06192 | 50 | 2725.333 | 53 | 610
250 | 3541.758 | 40.05184 | 50 | 2725.333 | 52 | 610
251 | 3533.319 | 40.12391 | 50 | 2725.333 | 51 | 610
252 | 3525.275 | 40.1008 | 50 | 2725.333 | 50 | 610
253 | 3518.681 | 40.14852 | 50 | 2725.333 | 49 | 610
254 | 3511.385 | 40.22196 | 50 | 2725.333 | 48 | 610
255 | 3504.308 | 40.17732 | 50 | 2725.333 | 47 | 610
256 | 3494.506 | 40.19316 | 50 | 2725.333 | 46 | 610
257 | 3490.769 | 40.3026 | 50 | 2725.333 | 45 | 610
258 | 3482.418 | 40.17588 | 50 | 2725.333 | 44 | 610
259 | 3475.824 | 40.19172 | 50 | 2725.333 | 43 | 610
260 | 3468.132 | 40.28532 | 50 | 2725.333 | 42 | 610
261 | 3460.571 | 40.31268 | 50 | 2725.333 | 41 | 610
262 | 3453.846 | 40.3964 | 50 | 2725.333 | 40 | 610
263 | 3446.154 | 40.44536 | 50 | 2725.333 | 39 | 610
264 | 3440.483 | 40.3892 | 50 | 2725.333 | 38 | 610
265 | 3432.967 | 40.43672 | 50 | 2725.333 | 37 | 610
266 | 3425.275 | 40.49576 | 50 | 2725.333 | 36 | 610
267 | 3417.363 | 40.5116 | 50 | 2725.333 | 35 | 610
268 | 3409.89 | 40.5692 | 50 | 2725.333 | 34 | 610
269 | 3402.198 | 40.49288 | 50 | 2725.333 | 33 | 610
270 | 3393.67 | 40.57784 | 50 | 2725.333 | 32 | 610
271 | 3385.714 | 40.6052 | 50 | 2725.333 | 31 | 610
272 | 3376.923 | 40.5404 | 50 | 2725.333 | 30 | 610
273 | 3369.231 | 40.62542 | 50 | 2725.333 | 29 | 610
274 | 3360.395 | 40.71052 | 50 | 2725.333 | 28 | 610
275 | 3350.945 | 40.69036 | 50 | 2725.333 | 27 | 610
276 | 3341.362 | 40.72636 | 50 | 2725.333 | 26 | 610
277 | 3331.868 | 40.8576 | 50 | 2725.333 | 25 | 610
278 | 3321.978 | 40.8576 | 50 | 2725.333 | 24 | 610
279 | 3312.088 | 40.88352 | 50 | 2725.333 | 23 | 610
280 | 3301.143 | 40.86048 | 50 | 2725.333 | 22 | 610
281 | 3291.209 | 40.8576 | 50 | 2725.333 | 21 | 610
282 | 3280.879 | 41.0088 | 50 | 2725.333 | 20 | 610
283 | 3267.209 | 41.0765 | 50 | 2725.333 | 19 | 610
284 | 3257.143 | 40.99296 | 50 | 2725.333 | 18 | 610
285 | 3244.439 | 41.0016 | 50 | 2725.333 | 17 | 610
286 | 3232 | 41.08226 | 50 | 2725.333 | 16 | 610
287 | 3218.901 | 41.1962 | 50 | 2725.333 | 15 | 610
288 | 3204.396 | 41.16164 | 50 | 2725.333 | 14 | 610
289 | 3191.033 | 41.30852 | 50 | 2725.333 | 13 | 610
290 | 3174.55 | 41.24804 | 50 | 2725.333 | 12 | 610
291 | 3156.572 | 41.434 | 50 | 2725.333 | 11 | 610
292 | 3139.121 | 41.4844 | 50 | 2725.333 | 10 | 610
293 | 3117.451 | 41.51464 | 50 | 2725.333 | 9 | 610
294 | 3092.923 | 41.62561 | 50 | 2725.333 | 8 | 610
295 | 3065.934 | 41.7582 | 50 | 2725.333 | 7 | 610
296 | 3036.264 | 41.79132 | 50 | 2725.333 | 6 | 610
297 | 3000.44 | 41.9168 | 50 | 2725.333 | 5 | 610
298 | 2956.659 | 42.06239 | 50 | 2725.333 | 4 | 610
299 | 2901.055 | 42.19348 | 50 | 2725.333 | 3 | 610
300 | 2824.484 | 42.24964 | 50 | 2725.333 | 2 | 610
301 | 2709.494 | 41.94992 | 50 | 2725.333 | 1 | 610
302 | 2498.901 | 40.0288 | 50 | 2725.333 | 0 | 610

## 偏离的数据
| U/mV | Ri/mΩ | T/℃ | Q/mAh | SOC/% | Cycles
0 | 3746.154 | 50.9818 | 0 | 2240.889 | 100 | 609
1 | 3580.044 | 50.9098 | 0 | 2240.889 | 99 | 609
2 | 3565.934 | 50.64464 | 0 | 2240.889 | 98 | 609
3 | 3558.242 | 50.37876 | 0 | 2240.889 | 97 | 609
4 | 3554.945 | 50.17768 | 0 | 2240.889 | 96 | 609
5 | 3551.758 | 50.0666 | 0 | 2240.889 | 95 | 609
6 | 3548.352 | 49.79136 | 0 | 2240.889 | 94 | 609
7 | 3546.154 | 49.64663 | 0 | 2240.889 | 93 | 609
8 | 3543.56 | 49.50172 | 0 | 2240.889 | 92 | 609
9 | 3538.703 | 49.3122 | 0 | 2240.889 | 91 | 609
10 | 3536.923 | 49.274 | 0 | 2240.889 | 90 | 609
11 | 3530.242 | 49.14931 | 0 | 2240.889 | 89 | 609
12 | 3526.374 | 49.28264 | 0 | 2240.889 | 88 | 609
13 | 3521.385 | 49.09164 | 0 | 2240.889 | 87 | 609
14 | 3515.517 | 49.1444 | 0 | 2240.889 | 86 | 609
15 | 3510.659 | 49.0254 | 0 | 2240.889 | 85 | 609
16 | 3504.396 | 48.91222 | 0 | 2240.889 | 84 | 609
17 | 3498.747 | 48.98505 | 0 | 2240.889 | 83 | 609
18 | 3492.308 | 48.88777 | 0 | 2240.889 | 82 | 609
19 | 3485.692 | 48.82144 | 0 | 2240.889 | 81 | 609
20 | 3479.121 | 48.8272 | 0 | 2240.889 | 80 | 609
21 | 3472.725 | 48.84952 | 0 | 2240.889 | 79 | 609
22 | 3466.505 | 48.76528 | 0 | 2240.889 | 78 | 609
23 | 3458.616 | 48.856 | 0 | 2240.889 | 77 | 609
24 | 3451.736 | 48.75088 | 0 | 2240.889 | 76 | 609
25 | 3446.704 | 48.8921 | 0 | 2240.889 | 75 | 609
26 | 3438.461 | 48.892 | 0 | 2240.889 | 74 | 609
27 | 3430.769 | 48.90365 | 0 | 2240.889 | 73 | 609
28 | 3423.341 | 48.9642 | 0 | 2240.889 | 72 | 609
29 | 3416.484 | 48.97424 | 0 | 2240.889 | 71 | 609
30 | 3409.89 | 49.0002 | 0 | 2240.889 | 70 | 609
31 | 3403.297 | 49.03476 | 0 | 2240.889 | 69 | 609
32 | 3394.989 | 49.08804 | 0 | 2240.889 | 68 | 609
33 | 3386.813 | 49.17029 | 0 | 2240.889 | 67 | 609
34 | 3378.813 | 49.24232 | 0 | 2240.889 | 66 | 609
35 | 3371.759 | 49.1804 | 0 | 2240.889 | 65 | 609
36 | 3363.604 | 49.28408 | 0 | 2240.889 | 64 | 609
37 | 3357.055 | 49.40227 | 0 | 2240.889 | 63 | 609
38 | 3349.451 | 49.32729 | 0 | 2240.889 | 62 | 609
39 | 3340.659 | 49.38784 | 0 | 2240.889 | 61 | 609
40 | 3334.066 | 49.5118 | 0 | 2240.889 | 60 | 609
41 | 3325.275 | 49.5046 | 0 | 2240.889 | 59 | 609
42 | 3317.67 | 49.6126 | 0 | 2240.889 | 58 | 609
43 | 3310.857 | 49.61044 | 0 | 2240.889 | 57 | 609
44 | 3303.297 | 49.65014 | 0 | 2240.889 | 56 | 609
45 | 3294.616 | 49.6884 | 0 | 2240.889 | 55 | 609
46 | 3286.813 | 49.77984 | 0 | 2240.889 | 54 | 609
47 | 3278.308 | 49.85544 | 0 | 2240.889 | 53 | 609
48 | 3270.506 | 49.87635 | 0 | 2240.889 | 52 | 609
49 | 3264.198 | 49.94636 | 0 | 2240.889 | 51 | 609
50 | 3256.044 | 49.973 | 0 | 2240.889 | 50 | 609
51 | 3247.077 | 50.081 | 0 | 2240.889 | 49 | 609
52 | 3238.461 | 50.13431 | 0 | 2240.889 | 48 | 609
53 | 3229.956 | 50.1892 | 0 | 2240.889 | 47 | 609
54 | 3221.978 | 50.23672 | 0 | 2240.889 | 46 | 609
55 | 3213.187 | 50.34042 | 0 | 2240.889 | 45 | 609
56 | 3204.396 | 50.37074 | 0 | 2240.889 | 44 | 609
57 | 3195.604 | 50.36723 | 0 | 2240.889 | 43 | 609
58 | 3187.824 | 50.48323 | 0 | 2240.889 | 42 | 609
59 | 3178.264 | 50.61364 | 0 | 2240.889 | 41 | 609
60 | 3169.89 | 50.6216 | 0 | 2240.889 | 40 | 609
61 | 3160.176 | 50.66264 | 0 | 2240.889 | 39 | 609
62 | 3152.703125 | 50.76272 | 0 | 2240.889 | 38 | 609
63 | 3142.857 | 50.8016 | 0 | 2240.889 | 37 | 609
64 | 3133.934 | 50.86946 | 0 | 2240.889 | 36 | 609
65 | 3124.945 | 50.88814 | 0 | 2240.889 | 35 | 609
66 | 3114.286 | 50.92996 | 0 | 2240.889 | 34 | 609
67 | 3104.55 | 51.00199 | 0 | 2240.889 | 33 | 609
68 | 3095.12 | 51.12157 | 0 | 2240.889 | 32 | 609
69 | 3086.791 | 51.19584 | 0 | 2240.889 | 31 | 609
70 | 3075.385 | 51.2196 | 0 | 2240.889 | 30 | 609
71 | 3064.132 | 51.29304 | 0 | 2240.889 | 29 | 609
72 | 3054.11 | 51.35948 | 0 | 2240.889 | 28 | 609
73 | 3045.802 | 51.34279 | 0 | 2240.889 | 27 | 609
74 | 3035.077 | 51.40844 | 0 | 2240.889 | 26 | 609
75 | 3023.077 | 51.3782 | 0 | 2240.889 | 25 | 609
76 | 3012.264 | 51.4502 | 0 | 2240.889 | 24 | 609
77 | 2999.648 | 51.47396 | 0 | 2240.889 | 23 | 609
78 | 2990.11 | 51.51356 | 0 | 2240.889 | 22 | 609
79 | 2980.22 | 51.54168 | 0 | 2240.889 | 21 | 609
80 | 2968.572 | 51.6592 | 0 | 2240.889 | 20 | 609
81 | 2957.099 | 51.70096 | 0 | 2240.889 | 19 | 609
82 | 2942.857 | 51.61456 | 0 | 2240.889 | 18 | 609
83 | 2930.769 | 51.83649 | 0 | 2240.889 | 17 | 609
84 | 2917.583 | 51.82054 | 0 | 2240.889 | 16 | 609
85 | 2905.055 | 51.897 | 0 | 2240.889 | 15 | 609
86 | 2889.011 | 51.92292 | 0 | 2240.889 | 14 | 609
87 | 2874.725 | 51.97116 | 0 | 2240.889 | 13 | 609
88 | 2858.242 | 52.09735 | 0 | 2240.889 | 12 | 609
89 | 2841.758 | 52.10372 | 0 | 2240.889 | 11 | 609
90 | 2822.198 | 52.1708 | 0 | 2240.889 | 10 | 609
91 | 2800.857 | 52.2752 | 0 | 2240.889 | 9 | 609
92 | 2778.418 | 52.1708 | 0 | 2240.889 | 8 | 609
93 | 2754.813 | 52.09663 | 0 | 2240.889 | 7 | 609
94 | 2728.572 | 51.9546 | 0 | 2240.889 | 6 | 609
95 | 2700 | 51.7708 | 0 | 2240.889 | 5 | 609
96 | 2668.923 | 51.5813 | 0 | 2240.889 | 4 | 609
97 | 2632.439 | 51.20736 | 0 | 2240.889 | 3 | 609
98 | 2593.583 | 50.60271 | 0 | 2240.889 | 2 | 609
99 | 2551.648 | 50.02412 | 0 | 2240.889 | 1 | 609
100 | 2503.297 | 49.2524 | 0 | 2240.889 | 0 | 609

## 原误差
| y_true | y_p | y_d
0 | 2717.333 | 2555.997 | -161.3362
1 | 2717.333 | 2556.055 | -161.2781
2 | 2717.333 | 2556.136 | -161.1968
3 | 2717.333 | 2556.213 | -161.1204
4 | 2717.333 | 2556.294 | -161.0396
5 | 2717.333 | 2556.365 | -160.9685
6 | 2717.333 | 2556.375 | -160.9583
7 | 2717.333 | 2556.367 | -160.9661
8 | 2717.333 | 2556.354 | -160.979
9 | 2717.333 | 2556.339 | -160.9939
10 | 2717.333 | 2556.331 | -161.002
11 | 2717.333 | 2556.323 | -161.0098
12 | 2717.333 | 2556.316 | -161.0173
13 | 2717.333 | 2556.306 | -161.0276
14 | 2717.333 | 2556.296 | -161.0376
15 | 2717.333 | 2556.285 | -161.0483
16 | 2717.333 | 2556.282 | -161.051
17 | 2717.333 | 2556.271 | -161.0623
18 | 2717.333 | 2556.265 | -161.0686
19 | 2717.333 | 2556.26 | -161.073
20 | 2717.333 | 2556.246 | -161.0869
21 | 2717.333 | 2556.238 | -161.0957
22 | 2717.333 | 2556.22 | -161.1128
23 | 2717.333 | 2556.205 | -161.1284
24 | 2717.333 | 2556.194 | -161.1396
25 | 2717.333 | 2556.178 | -161.155
26 | 2717.333 | 2556.169 | -161.1640625
27 | 2717.333 | 2556.182 | -161.1509
28 | 2717.333 | 2556.195 | -161.1387
29 | 2717.333 | 2556.207 | -161.1265
30 | 2717.333 | 2556.217 | -161.1162
31 | 2717.333 | 2556.22 | -161.1133
32 | 2717.333 | 2556.22 | -161.113
33 | 2717.333 | 2556.212 | -161.1213
34 | 2717.333 | 2556.218 | -161.1157
35 | 2717.333 | 2556.217 | -161.1167
36 | 2717.333 | 2556.213 | -161.1201
37 | 2717.333 | 2556.222 | -161.1113
38 | 2717.333 | 2556.221 | -161.1118
39 | 2717.333 | 2556.224 | -161.1096
40 | 2717.333 | 2556.226 | -161.1069
41 | 2717.333 | 2556.226 | -161.1072
42 | 2717.333 | 2556.24 | -161.0935
43 | 2717.333 | 2556.261 | -161.0723
44 | 2717.333 | 2556.252 | -161.0815
45 | 2717.333 | 2556.255 | -161.0779
46 | 2717.333 | 2556.262 | -161.0708
47 | 2717.333 | 2556.259 | -161.0745
48 | 2717.333 | 2556.213 | -161.1201
49 | 2717.333 | 2556.187 | -161.1467
50 | 2717.333 | 2556.218 | -161.1152
51 | 2717.333 | 2556.199 | -161.1338
52 | 2717.333 | 2556.187 | -161.1467
53 | 2717.333 | 2556.188 | -161.1448
54 | 2717.333 | 2556.213 | -161.1201
55 | 2717.333 | 2556.226 | -161.1074
56 | 2717.333 | 2556.208 | -161.1255
57 | 2717.333 | 2556.207 | -161.1265
58 | 2717.333 | 2556.222 | -161.1111
59 | 2717.333 | 2556.227 | -161.1064
60 | 2717.333 | 2556.232 | -161.1011
61 | 2717.333 | 2556.228 | -161.1052
62 | 2717.333 | 2556.232 | -161.1008
63 | 2717.333 | 2556.247 | -161.0867
64 | 2717.333 | 2556.252 | -161.0815
65 | 2717.333 | 2556.237 | -161.0962
66 | 2717.333 | 2556.25 | -161.0835
67 | 2717.333 | 2556.246 | -161.0876
68 | 2717.333 | 2556.255 | -161.0779
69 | 2717.333 | 2556.266 | -161.0674
70 | 2717.333 | 2556.263 | -161.0698
71 | 2717.333 | 2556.256 | -161.0774
72 | 2717.333 | 2556.27 | -161.0635
73 | 2717.333 | 2556.262 | -161.0715
74 | 2717.333 | 2556.28 | -161.0537
75 | 2717.333 | 2556.289 | -161.0447
76 | 2717.333 | 2556.309 | -161.0239
77 | 2717.333 | 2556.293 | -161.04
78 | 2717.333 | 2556.303 | -161.03
79 | 2717.333 | 2556.333 | -161
80 | 2717.333 | 2556.324 | -161.0093
81 | 2717.333 | 2556.353 | -160.9807
82 | 2717.333 | 2556.364 | -160.969
83 | 2717.333 | 2556.382 | -160.9514
84 | 2717.333 | 2556.384 | -160.9495
85 | 2717.333 | 2556.388 | -160.9456
86 | 2717.333 | 2556.389 | -160.9441
87 | 2717.333 | 2556.406 | -160.9275
88 | 2717.333 | 2556.409 | -160.9243
89 | 2717.333 | 2556.413 | -160.9204
90 | 2717.333 | 2556.418 | -160.9148
91 | 2717.333 | 2556.424 | -160.9092
92 | 2717.333 | 2556.415 | -160.9185
93 | 2717.333 | 2556.415 | -160.9185
94 | 2717.333 | 2556.43 | -160.9028
95 | 2717.333 | 2556.453 | -160.8804
96 | 2717.333 | 2556.453125 | -160.8801
97 | 2717.333 | 2556.452 | -160.8809
98 | 2717.333 | 2556.436 | -160.897
99 | 2717.333 | 2556.303 | -161.0305
100 | 2717.333 | 2555.951 | -161.3821
101 | 2540.889 | 2556.173 | 15.28418
102 | 2540.889 | 2556.23 | 15.34155
103 | 2540.889 | 2556.258 | 15.3689
104 | 2540.889 | 2556.296 | 15.40698
105 | 2540.889 | 2556.316 | 15.427
106 | 2540.889 | 2556.337 | 15.44775
107 | 2540.889 | 2556.377 | 15.48828125
108 | 2540.889 | 2556.393 | 15.50415
109 | 2540.889 | 2556.397 | 15.50854
110 | 2540.889 | 2556.408 | 15.51953125
111 | 2540.889 | 2556.419 | 15.53052
112 | 2540.889 | 2556.419 | 15.53027
113 | 2540.889 | 2556.428 | 15.53882
114 | 2540.889 | 2556.427 | 15.53833
115 | 2540.889 | 2556.433 | 15.54419
116 | 2540.889 | 2556.442 | 15.55347
117 | 2540.889 | 2556.442 | 15.55273
118 | 2540.889 | 2556.443 | 15.5542
119 | 2540.889 | 2556.447 | 15.55786
120 | 2540.889 | 2556.453125 | 15.56421
121 | 2540.889 | 2556.452 | 15.56348
122 | 2540.889 | 2556.459 | 15.57056
123 | 2540.889 | 2556.442 | 15.55347
124 | 2540.889 | 2556.423 | 15.53418
125 | 2540.889 | 2556.404 | 15.51465
126 | 2540.889 | 2556.384 | 15.49487
127 | 2540.889 | 2556.376 | 15.48706
128 | 2540.889 | 2556.37 | 15.48096
129 | 2540.889 | 2556.361 | 15.47168
130 | 2540.889 | 2556.35 | 15.4609375
131 | 2540.889 | 2556.344 | 15.45532
132 | 2540.889 | 2556.336 | 15.44727
133 | 2540.889 | 2556.32 | 15.43091
134 | 2540.889 | 2556.317 | 15.42822
135 | 2540.889 | 2556.307 | 15.41772
136 | 2540.889 | 2556.292 | 15.40332
137 | 2540.889 | 2556.288 | 15.39893
138 | 2540.889 | 2556.283 | 15.3938
139 | 2540.889 | 2556.275 | 15.38599
140 | 2540.889 | 2556.273 | 15.38379
141 | 2540.889 | 2556.263 | 15.37451
142 | 2540.889 | 2556.274 | 15.38525
143 | 2540.889 | 2556.287 | 15.39795
144 | 2540.889 | 2556.297 | 15.4082
145 | 2540.889 | 2556.3 | 15.41064
146 | 2540.889 | 2556.301 | 15.41235
147 | 2540.889 | 2556.315 | 15.42651
148 | 2540.889 | 2556.333 | 15.44385
149 | 2540.889 | 2556.326 | 15.43726
150 | 2540.889 | 2556.332 | 15.44336
151 | 2540.889 | 2556.344 | 15.45508
152 | 2540.889 | 2556.359 | 15.46997
153 | 2540.889 | 2556.372 | 15.4834
154 | 2540.889 | 2556.365 | 15.47632
155 | 2540.889 | 2556.359375 | 15.47046
156 | 2540.889 | 2556.385 | 15.49634
157 | 2540.889 | 2556.388 | 15.49927
158 | 2540.889 | 2556.399 | 15.51001
159 | 2540.889 | 2556.387 | 15.4978
160 | 2540.889 | 2556.37 | 15.4812
161 | 2540.889 | 2556.363 | 15.47412
162 | 2540.889 | 2556.346 | 15.45703125
163 | 2540.889 | 2556.334 | 15.44556
164 | 2540.889 | 2556.321 | 15.43188
165 | 2540.889 | 2556.309 | 15.42017
166 | 2540.889 | 2556.298 | 15.40942
167 | 2540.889 | 2556.295 | 15.40649
168 | 2540.889 | 2556.282 | 15.39282
169 | 2540.889 | 2556.275 | 15.38574
170 | 2540.889 | 2556.248 | 15.35864
171 | 2540.889 | 2556.249 | 15.36035
172 | 2540.889 | 2556.261 | 15.37231
173 | 2540.889 | 2556.273 | 15.38452
174 | 2540.889 | 2556.273 | 15.38403
175 | 2540.889 | 2556.28125 | 15.39233
176 | 2540.889 | 2556.286 | 15.39673
177 | 2540.889 | 2556.288 | 15.39893
178 | 2540.889 | 2556.291 | 15.40186
179 | 2540.889 | 2556.299 | 15.4104
180 | 2540.889 | 2556.305 | 15.41602
181 | 2540.889 | 2556.308 | 15.41919
182 | 2540.889 | 2556.314 | 15.4248
183 | 2540.889 | 2556.329 | 15.43994
184 | 2540.889 | 2556.325 | 15.43604
185 | 2540.889 | 2556.334 | 15.4453125
186 | 2540.889 | 2556.343 | 15.45435
187 | 2540.889 | 2556.351 | 15.4624
188 | 2540.889 | 2556.361 | 15.47168
189 | 2540.889 | 2556.371 | 15.48193
190 | 2540.889 | 2556.38 | 15.49097
191 | 2540.889 | 2556.394 | 15.50513
192 | 2540.889 | 2556.407 | 15.51807
193 | 2540.889 | 2556.417 | 15.52808
194 | 2540.889 | 2556.43 | 15.54077
195 | 2540.889 | 2556.438 | 15.54932
196 | 2540.889 | 2556.456 | 15.56665
197 | 2540.889 | 2556.466 | 15.5769
198 | 2540.889 | 2556.473 | 15.58374
199 | 2540.889 | 2556.477 | 15.58838
200 | 2540.889 | 2556.474 | 15.58472
201 | 2540.889 | 2556.315 | 15.42651
202 | 2240.889 | 2556.192 | 315.3035
203 | 2240.889 | 2556.194 | 315.3054
204 | 2240.889 | 2556.219 | 315.3296
205 | 2240.889 | 2556.243 | 315.3538
206 | 2240.889 | 2556.259 | 315.3704
207 | 2240.889 | 2556.266 | 315.377
208 | 2240.889 | 2556.291 | 315.4021
209 | 2240.889 | 2556.301 | 315.4124
210 | 2240.889 | 2556.312 | 315.4226
211 | 2240.889 | 2556.327 | 315.438
212 | 2240.889 | 2556.325 | 315.436
213 | 2240.889 | 2556.333 | 315.4441
214 | 2240.889 | 2556.312 | 315.4226
215 | 2240.889 | 2556.327 | 315.4382
216 | 2240.889 | 2556.316 | 315.427
217 | 2240.889 | 2556.333 | 315.4443
218 | 2240.889 | 2556.35 | 315.4609375
219 | 2240.889 | 2556.34 | 315.4507
220 | 2240.889 | 2556.354 | 315.4651
221 | 2240.889 | 2556.364 | 315.4749
222 | 2240.889 | 2556.363 | 315.4741
223 | 2240.889 | 2556.36 | 315.4712
224 | 2240.889 | 2556.373 | 315.4836
225 | 2240.889 | 2556.359375 | 315.4705
226 | 2240.889 | 2556.375 | 315.4861
227 | 2240.889 | 2556.354 | 315.4656
228 | 2240.889 | 2556.355 | 315.4658
229 | 2240.889 | 2556.353 | 315.4644
230 | 2240.889 | 2556.345 | 315.4558
231 | 2240.889 | 2556.344 | 315.4546
232 | 2240.889 | 2556.337 | 315.4478
233 | 2240.889 | 2556.328125 | 315.4392
234 | 2240.889 | 2556.319 | 315.4299
235 | 2240.889 | 2556.308 | 315.4189
236 | 2240.889 | 2556.299 | 315.4097
237 | 2240.889 | 2556.309 | 315.4204
238 | 2240.889 | 2556.306 | 315.4175
239 | 2240.889 | 2556.301 | 315.4124
240 | 2240.889 | 2556.312 | 315.4226
241 | 2240.889 | 2556.315 | 315.4258
242 | 2240.889 | 2556.316 | 315.4275
243 | 2240.889 | 2556.326 | 315.437
244 | 2240.889 | 2556.328 | 315.4395
245 | 2240.889 | 2556.331 | 315.4424
246 | 2240.889 | 2556.325 | 315.436
247 | 2240.889 | 2556.319 | 315.4299
248 | 2240.889 | 2556.313 | 315.4241
249 | 2240.889 | 2556.307 | 315.4182
250 | 2240.889 | 2556.301 | 315.4119
251 | 2240.889 | 2556.295 | 315.4058
252 | 2240.889 | 2556.288 | 315.3994
253 | 2240.889 | 2556.283 | 315.394
254 | 2240.889 | 2556.277 | 315.3879
255 | 2240.889 | 2556.271 | 315.3818
256 | 2240.889 | 2556.264 | 315.3755
257 | 2240.889 | 2556.259 | 315.3701
258 | 2240.889 | 2556.253 | 315.3638
259 | 2240.889 | 2556.246 | 315.3569
260 | 2240.889 | 2556.24 | 315.3515625
261 | 2240.889 | 2556.235 | 315.3462
262 | 2240.889 | 2556.229 | 315.3396
263 | 2240.889 | 2556.222 | 315.3335
264 | 2240.889 | 2556.217 | 315.3279
265 | 2240.889 | 2556.216 | 315.3267
266 | 2240.889 | 2556.231 | 315.3425
267 | 2240.889 | 2556.245 | 315.3562
268 | 2240.889 | 2556.26 | 315.3708
269 | 2240.889 | 2556.276 | 315.3872
270 | 2240.889 | 2556.295 | 315.4058
271 | 2240.889 | 2556.311 | 315.4221
272 | 2240.889 | 2556.325 | 315.4358
273 | 2240.889 | 2556.341 | 315.4521
274 | 2240.889 | 2556.357 | 315.468
275 | 2240.889 | 2556.369 | 315.48
276 | 2240.889 | 2556.381 | 315.4917
277 | 2240.889 | 2556.386 | 315.4971
278 | 2240.889 | 2556.396 | 315.5073
279 | 2240.889 | 2556.373 | 315.4841
280 | 2240.889 | 2556.343 | 315.4539
281 | 2240.889 | 2556.302 | 315.4133
282 | 2240.889 | 2556.34 | 315.4514
283 | 2240.889 | 2556.312 | 315.4231
284 | 2240.889 | 2556.27 | 315.3813
285 | 2240.889 | 2556.301 | 315.4119
286 | 2240.889 | 2556.305 | 315.4163
287 | 2240.889 | 2556.334 | 315.4451
288 | 2240.889 | 2556.353 | 315.4644
289 | 2240.889 | 2556.34 | 315.4509
290 | 2240.889 | 2556.292 | 315.4036
291 | 2240.889 | 2556.297 | 315.4084
292 | 2240.889 | 2556.276 | 315.3867
293 | 2240.889 | 2556.238 | 315.3489
294 | 2240.889 | 2556.291 | 315.4021
295 | 2240.889 | 2556.331 | 315.4421
296 | 2240.889 | 2556.401 | 315.5117
297 | 2240.889 | 2556.435 | 315.5461
298 | 2240.889 | 2556.408 | 315.5188
299 | 2240.889 | 2556.356 | 315.4668
300 | 2240.889 | 2556.335 | 315.4463
301 | 2240.889 | 2556.321 | 315.4321
302 | 2240.889 | 2556.3 | 315.4109
303 | 2725.333 | 2556.267 | -169.0659
304 | 2725.333 | 2556.332 | -169.0015
305 | 2725.333 | 2556.349 | -168.9841
306 | 2725.333 | 2556.341 | -168.9921875
307 | 2725.333 | 2556.332 | -169.0012
308 | 2725.333 | 2556.32 | -169.0129
309 | 2725.333 | 2556.311 | -169.022
310 | 2725.333 | 2556.312 | -169.0217
311 | 2725.333 | 2556.322 | -169.011
312 | 2725.333 | 2556.323 | -169.01
313 | 2725.333 | 2556.333 | -169.0007
314 | 2725.333 | 2556.344 | -168.9897
315 | 2725.333 | 2556.348 | -168.9851
316 | 2725.333 | 2556.362 | -168.9712
317 | 2725.333 | 2556.367 | -168.9661
318 | 2725.333 | 2556.37 | -168.9636
319 | 2725.333 | 2556.384 | -168.9492
320 | 2725.333 | 2556.388 | -168.9448
321 | 2725.333 | 2556.397 | -168.936
322 | 2725.333 | 2556.405 | -168.9282
323 | 2725.333 | 2556.417 | -168.9158
324 | 2725.333 | 2556.426 | -168.9077
325 | 2725.333 | 2556.421 | -168.9124
326 | 2725.333 | 2556.419 | -168.9143
327 | 2725.333 | 2556.42 | -168.9128
328 | 2725.333 | 2556.413 | -168.9202
329 | 2725.333 | 2556.417 | -168.9158
330 | 2725.333 | 2556.426 | -168.9077
331 | 2725.333 | 2556.427 | -168.9067
332 | 2725.333 | 2556.429 | -168.9041
333 | 2725.333 | 2556.437 | -168.8965
334 | 2725.333 | 2556.433 | -168.9006
335 | 2725.333 | 2556.453 | -168.8804
336 | 2725.333 | 2556.426 | -168.9077
337 | 2725.333 | 2556.444 | -168.8896
338 | 2725.333 | 2556.428 | -168.9055
339 | 2725.333 | 2556.423 | -168.9102
340 | 2725.333 | 2556.42 | -168.9136
341 | 2725.333 | 2556.422 | -168.9109
342 | 2725.333 | 2556.413 | -168.9207
343 | 2725.333 | 2556.412 | -168.9211
344 | 2725.333 | 2556.414 | -168.9194
345 | 2725.333 | 2556.394 | -168.9397
346 | 2725.333 | 2556.383 | -168.95
347 | 2725.333 | 2556.401 | -168.9324
348 | 2725.333 | 2556.393 | -168.9399
349 | 2725.333 | 2556.372 | -168.9617
350 | 2725.333 | 2556.386 | -168.9468
351 | 2725.333 | 2556.372 | -168.9609375
352 | 2725.333 | 2556.375 | -168.9583
353 | 2725.333 | 2556.358 | -168.9749
354 | 2725.333 | 2556.356 | -168.9771
355 | 2725.333 | 2556.359 | -168.9741
356 | 2725.333 | 2556.338 | -168.9951
357 | 2725.333 | 2556.329 | -169.0039
358 | 2725.333 | 2556.34 | -168.9937
359 | 2725.333 | 2556.302 | -169.0315
360 | 2725.333 | 2556.293 | -169.0403
361 | 2725.333 | 2556.3 | -169.0332
362 | 2725.333 | 2556.294 | -169.0390625
363 | 2725.333 | 2556.301 | -169.0322
364 | 2725.333 | 2556.3 | -169.033
365 | 2725.333 | 2556.278 | -169.0557
366 | 2725.333 | 2556.277 | -169.0564
367 | 2725.333 | 2556.278 | -169.0549
368 | 2725.333 | 2556.271 | -169.0625
369 | 2725.333 | 2556.272 | -169.0613
370 | 2725.333 | 2556.245 | -169.0881
371 | 2725.333 | 2556.252 | -169.0811
372 | 2725.333 | 2556.249 | -169.0845
373 | 2725.333 | 2556.229 | -169.1042
374 | 2725.333 | 2556.241 | -169.0925
375 | 2725.333 | 2556.252 | -169.0808
376 | 2725.333 | 2556.249 | -169.084
377 | 2725.333 | 2556.257 | -169.0762
378 | 2725.333 | 2556.28125 | -169.052
379 | 2725.333 | 2556.283 | -169.0505
380 | 2725.333 | 2556.289 | -169.0444
381 | 2725.333 | 2556.286 | -169.0471
382 | 2725.333 | 2556.287 | -169.0461
383 | 2725.333 | 2556.315 | -169.0186
384 | 2725.333 | 2556.328125 | -169.0051
385 | 2725.333 | 2556.315 | -169.0183
386 | 2725.333 | 2556.318 | -169.0154
387 | 2725.333 | 2556.333 | -169
388 | 2725.333 | 2556.354 | -168.9788
389 | 2725.333 | 2556.35 | -168.9834
390 | 2725.333 | 2556.377 | -168.9563
391 | 2725.333 | 2556.368 | -168.9653
392 | 2725.333 | 2556.402 | -168.9314
393 | 2725.333 | 2556.412 | -168.9214
394 | 2725.333 | 2556.419 | -168.9146
395 | 2725.333 | 2556.439 | -168.8938
396 | 2725.333 | 2556.464 | -168.8691
397 | 2725.333 | 2556.471 | -168.8621
398 | 2725.333 | 2556.495 | -168.8386
399 | 2725.333 | 2556.515 | -168.8181
400 | 2725.333 | 2556.532 | -168.8013
401 | 2725.333 | 2556.536 | -168.796875
402 | 2725.333 | 2556.481 | -168.8518
403 | 2725.333 | 2556.155 | -169.1787

## 去偏后误差
| y_true | y_p | y_d
0 | 2717.333 | 2661.476 | -55.85742
1 | 2717.333 | 2661.313 | -56.02026
2 | 2717.333 | 2661.427 | -55.90576
3 | 2717.333 | 2661.43 | -55.90356
4 | 2717.333 | 2661.47 | -55.86328125
5 | 2717.333 | 2661.429 | -55.90381
6 | 2717.333 | 2661.477 | -55.85669
7 | 2717.333 | 2661.437 | -55.89648
8 | 2717.333 | 2661.515 | -55.81812
9 | 2717.333 | 2661.565 | -55.76807
10 | 2717.333 | 2661.494 | -55.8396
11 | 2717.333 | 2661.422 | -55.91162
12 | 2717.333 | 2661.349 | -55.984375
13 | 2717.333 | 2661.316 | -56.01685
14 | 2717.333 | 2661.346 | -55.9873
15 | 2717.333 | 2661.386 | -55.94702
16 | 2717.333 | 2661.33 | -56.00366
17 | 2717.333 | 2661.376 | -55.95728
18 | 2717.333 | 2661.363 | -55.97021
19 | 2717.333 | 2661.329 | -56.00464
20 | 2717.333 | 2661.408 | -55.92554
21 | 2717.333 | 2661.425 | -55.90845
22 | 2717.333 | 2661.464 | -55.86914
23 | 2717.333 | 2661.481 | -55.85181
24 | 2717.333 | 2661.484375 | -55.84888
25 | 2717.333 | 2661.501 | -55.83179
26 | 2717.333 | 2661.529 | -55.80396
27 | 2717.333 | 2661.516 | -55.81714
28 | 2717.333 | 2661.536 | -55.79736
29 | 2717.333 | 2661.498 | -55.83496
30 | 2717.333 | 2661.493 | -55.84009
31 | 2717.333 | 2661.357 | -55.97632
32 | 2717.333 | 2661.311 | -56.02197
33 | 2717.333 | 2661.465 | -55.86841
34 | 2717.333 | 2661.315 | -56.01831
35 | 2717.333 | 2661.306 | -56.02734375
36 | 2717.333 | 2661.36 | -55.97339
37 | 2717.333 | 2661.218 | -56.11499
38 | 2717.333 | 2661.243 | -56.09058
39 | 2717.333 | 2661.254 | -56.07935
40 | 2717.333 | 2661.258 | -56.07495
41 | 2717.333 | 2661.329 | -56.00415
42 | 2717.333 | 2661.404 | -55.92896
43 | 2717.333 | 2661.42 | -55.91357
44 | 2717.333 | 2661.489 | -55.84399
45 | 2717.333 | 2661.47 | -55.86279
46 | 2717.333 | 2661.445 | -55.88818
47 | 2717.333 | 2661.441 | -55.89185
48 | 2717.333 | 2661.522 | -55.81152
49 | 2717.333 | 2661.412 | -55.92163
50 | 2717.333 | 2661.477 | -55.85596
51 | 2717.333 | 2661.348 | -55.9856
52 | 2717.333 | 2661.266 | -56.06738
53 | 2717.333 | 2661.284 | -56.04932
54 | 2717.333 | 2661.367 | -55.96582
55 | 2717.333 | 2661.411 | -55.921875
56 | 2717.333 | 2661.342 | -55.9917
57 | 2717.333 | 2661.331 | -56.0022
58 | 2717.333 | 2661.377 | -55.9563
59 | 2717.333 | 2661.386 | -55.94751
60 | 2717.333 | 2661.396 | -55.93701
61 | 2717.333 | 2661.375 | -55.95874
62 | 2717.333 | 2661.382 | -55.95093
63 | 2717.333 | 2661.424 | -55.90918
64 | 2717.333 | 2661.435 | -55.89868
65 | 2717.333 | 2661.377 | -55.95654
66 | 2717.333 | 2661.413 | -55.92041
67 | 2717.333 | 2661.391 | -55.94214
68 | 2717.333 | 2661.418 | -55.91504
69 | 2717.333 | 2661.447 | -55.88599
70 | 2717.333 | 2661.427 | -55.90649
71 | 2717.333 | 2661.377 | -55.95581
72 | 2717.333 | 2661.402 | -55.93164
73 | 2717.333 | 2661.351 | -55.98267
74 | 2717.333 | 2661.415 | -55.9187
75 | 2717.333 | 2661.428 | -55.90527
76 | 2717.333 | 2661.357 | -55.97632
77 | 2717.333 | 2661.418 | -55.91553
78 | 2717.333 | 2661.411 | -55.92261
79 | 2717.333 | 2661.388 | -55.94482
80 | 2717.333 | 2661.409 | -55.92456
81 | 2717.333 | 2661.395 | -55.93823
82 | 2717.333 | 2661.393 | -55.94019
83 | 2717.333 | 2661.377 | -55.95654
84 | 2717.333 | 2661.388 | -55.9453125
85 | 2717.333 | 2661.387 | -55.94629
86 | 2717.333 | 2661.387 | -55.9458
87 | 2717.333 | 2661.411 | -55.92212
88 | 2717.333 | 2661.433 | -55.8999
89 | 2717.333 | 2661.453 | -55.88037
90 | 2717.333 | 2661.464 | -55.8689
91 | 2717.333 | 2661.475 | -55.85791
92 | 2717.333 | 2661.484 | -55.84912
93 | 2717.333 | 2661.478 | -55.85522
94 | 2717.333 | 2661.486 | -55.84692
95 | 2717.333 | 2661.444 | -55.88965
96 | 2717.333 | 2661.458 | -55.87573
97 | 2717.333 | 2661.475 | -55.85815
98 | 2717.333 | 2661.468 | -55.86572
99 | 2717.333 | 2661.261 | -56.07227
100 | 2717.333 | 2661.058 | -56.27563
101 | 2540.889 | 2661.812 | 120.9226
102 | 2540.889 | 2661.721 | 120.8323
103 | 2540.889 | 2661.679 | 120.7905
104 | 2540.889 | 2661.619 | 120.73
105 | 2540.889 | 2661.61 | 120.7207
106 | 2540.889 | 2661.549 | 120.6597
107 | 2540.889 | 2661.543 | 120.6543
108 | 2540.889 | 2661.498 | 120.609375
109 | 2540.889 | 2661.44 | 120.5508
110 | 2540.889 | 2661.41 | 120.5208
111 | 2540.889 | 2661.379 | 120.4902
112 | 2540.889 | 2661.302 | 120.4128
113 | 2540.889 | 2661.26 | 120.3716
114 | 2540.889 | 2661.337 | 120.4478
115 | 2540.889 | 2661.4 | 120.511
116 | 2540.889 | 2661.442 | 120.5527
117 | 2540.889 | 2661.441 | 120.5522
118 | 2540.889 | 2661.446 | 120.5566
119 | 2540.889 | 2661.455 | 120.5659
120 | 2540.889 | 2661.47 | 120.5811
121 | 2540.889 | 2661.469 | 120.5806
122 | 2540.889 | 2661.486 | 120.5974
123 | 2540.889 | 2661.507 | 120.6182
124 | 2540.889 | 2661.509 | 120.6196
125 | 2540.889 | 2661.511 | 120.6226
126 | 2540.889 | 2661.53 | 120.6411
127 | 2540.889 | 2661.536 | 120.6475
128 | 2540.889 | 2661.55 | 120.6611
129 | 2540.889 | 2661.551 | 120.6624
130 | 2540.889 | 2661.546 | 120.6567
131 | 2540.889 | 2661.562 | 120.6726
132 | 2540.889 | 2661.567 | 120.678
133 | 2540.889 | 2661.54 | 120.6506
134 | 2540.889 | 2661.566 | 120.6775
135 | 2540.889 | 2661.5625 | 120.6736
136 | 2540.889 | 2661.543 | 120.6543
137 | 2540.889 | 2661.64 | 120.7512
138 | 2540.889 | 2661.736 | 120.8469
139 | 2540.889 | 2661.689 | 120.8
140 | 2540.889 | 2661.637 | 120.7485
141 | 2540.889 | 2661.596 | 120.7075
142 | 2540.889 | 2661.55 | 120.6606
143 | 2540.889 | 2661.504 | 120.615
144 | 2540.889 | 2661.456 | 120.5671
145 | 2540.889 | 2661.406 | 120.5171
146 | 2540.889 | 2661.356 | 120.4673
147 | 2540.889 | 2661.312 | 120.4231
148 | 2540.889 | 2661.319 | 120.4302
149 | 2540.889 | 2661.28 | 120.390625
150 | 2540.889 | 2661.296875 | 120.408
151 | 2540.889 | 2661.339 | 120.45
152 | 2540.889 | 2661.396 | 120.5066
153 | 2540.889 | 2661.445 | 120.5557
154 | 2540.889 | 2661.402 | 120.5134
155 | 2540.889 | 2661.366 | 120.4771
156 | 2540.889 | 2661.472 | 120.583
157 | 2540.889 | 2661.475 | 120.5862
158 | 2540.889 | 2661.513 | 120.624
159 | 2540.889 | 2661.506 | 120.6167
160 | 2540.889 | 2661.505 | 120.6162
161 | 2540.889 | 2661.556 | 120.667
162 | 2540.889 | 2661.552 | 120.6636
163 | 2540.889 | 2661.579 | 120.6902
164 | 2540.889 | 2661.595 | 120.7058
165 | 2540.889 | 2661.62 | 120.7307
166 | 2540.889 | 2661.65 | 120.7615
167 | 2540.889 | 2661.721 | 120.8323
168 | 2540.889 | 2661.697 | 120.8079
169 | 2540.889 | 2661.678 | 120.7890625
170 | 2540.889 | 2661.642 | 120.7532
171 | 2540.889 | 2661.622 | 120.7334
172 | 2540.889 | 2661.603 | 120.7136
173 | 2540.889 | 2661.585 | 120.6965
174 | 2540.889 | 2661.551 | 120.6621
175 | 2540.889 | 2661.535 | 120.6465
176 | 2540.889 | 2661.511 | 120.6226
177 | 2540.889 | 2661.483 | 120.594
178 | 2540.889 | 2661.456 | 120.5669
179 | 2540.889 | 2661.441 | 120.5522
180 | 2540.889 | 2661.42 | 120.5308
181 | 2540.889 | 2661.392 | 120.5034
182 | 2540.889 | 2661.369 | 120.4797
183 | 2540.889 | 2661.355 | 120.4661
184 | 2540.889 | 2661.321 | 120.4324
185 | 2540.889 | 2661.305 | 120.416
186 | 2540.889 | 2661.343 | 120.4536
187 | 2540.889 | 2661.369 | 120.4802
188 | 2540.889 | 2661.396 | 120.5068
189 | 2540.889 | 2661.422 | 120.5334
190 | 2540.889 | 2661.449 | 120.5603
191 | 2540.889 | 2661.475 | 120.5864
192 | 2540.889 | 2661.502 | 120.6128
193 | 2540.889 | 2661.528 | 120.6394
194 | 2540.889 | 2661.555 | 120.6658
195 | 2540.889 | 2661.582 | 120.6926
196 | 2540.889 | 2661.607 | 120.7185
197 | 2540.889 | 2661.634 | 120.7451
198 | 2540.889 | 2661.661 | 120.772
199 | 2540.889 | 2661.688 | 120.7991
200 | 2540.889 | 2661.729 | 120.8398
201 | 2540.889 | 2661.771 | 120.8826
202 | 2725.333 | 2661.431 | -63.90186
203 | 2725.333 | 2661.285 | -64.04834
204 | 2725.333 | 2661.37 | -63.96289
205 | 2725.333 | 2661.359 | -63.97437
206 | 2725.333 | 2661.38 | -63.95288
207 | 2725.333 | 2661.514 | -63.81958
208 | 2725.333 | 2661.533 | -63.7998
209 | 2725.333 | 2661.519 | -63.8147
210 | 2725.333 | 2661.471 | -63.8623
211 | 2725.333 | 2661.589 | -63.7439
212 | 2725.333 | 2661.563 | -63.77026
213 | 2725.333 | 2661.507 | -63.82617
214 | 2725.333 | 2661.56 | -63.77368
215 | 2725.333 | 2661.455 | -63.87866
216 | 2725.333 | 2661.499 | -63.83423
217 | 2725.333 | 2661.596 | -63.7373
218 | 2725.333 | 2661.479 | -63.854
219 | 2725.333 | 2661.51 | -63.82324
220 | 2725.333 | 2661.464 | -63.86914
221 | 2725.333 | 2661.429 | -63.90405
222 | 2725.333 | 2661.332 | -64.00171
223 | 2725.333 | 2661.295 | -64.03784
224 | 2725.333 | 2661.352 | -63.9812
225 | 2725.333 | 2661.266 | -64.06689
226 | 2725.333 | 2661.226 | -64.10718
227 | 2725.333 | 2661.266 | -64.06689
228 | 2725.333 | 2661.277 | -64.05591
229 | 2725.333 | 2661.215 | -64.11792
230 | 2725.333 | 2661.346 | -63.98682
231 | 2725.333 | 2661.433 | -63.90063
232 | 2725.333 | 2661.38 | -63.95288
233 | 2725.333 | 2661.619 | -63.71387
234 | 2725.333 | 2661.356 | -63.97754
235 | 2725.333 | 2661.683 | -63.6499
236 | 2725.333 | 2661.467 | -63.86597
237 | 2725.333 | 2661.61 | -63.7229
238 | 2725.333 | 2661.552 | -63.78149
239 | 2725.333 | 2661.487 | -63.84668
240 | 2725.333 | 2661.377 | -63.95654
241 | 2725.333 | 2661.359 | -63.97437
242 | 2725.333 | 2661.272 | -64.06079
243 | 2725.333 | 2661.169 | -64.1640625
244 | 2725.333 | 2661.34 | -63.99316
245 | 2725.333 | 2661.372 | -63.96143
246 | 2725.333 | 2661.264 | -64.06934
247 | 2725.333 | 2661.342 | -63.99097
248 | 2725.333 | 2661.378 | -63.95532
249 | 2725.333 | 2661.367 | -63.96655
250 | 2725.333 | 2661.376 | -63.95728
251 | 2725.333 | 2661.373 | -63.95996
252 | 2725.333 | 2661.384 | -63.94897
253 | 2725.333 | 2661.385 | -63.948
254 | 2725.333 | 2661.382 | -63.95093
255 | 2725.333 | 2661.396 | -63.93677
256 | 2725.333 | 2661.402 | -63.9314
257 | 2725.333 | 2661.394 | -63.93945
258 | 2725.333 | 2661.42 | -63.91333
259 | 2725.333 | 2661.425 | -63.90796
260 | 2725.333 | 2661.42 | -63.91357
261 | 2725.333 | 2661.423 | -63.90991
262 | 2725.333 | 2661.419 | -63.91431
263 | 2725.333 | 2661.42 | -63.91357
264 | 2725.333 | 2661.436 | -63.89771
265 | 2725.333 | 2661.436 | -63.89697
266 | 2725.333 | 2661.436 | -63.89771
267 | 2725.333 | 2661.441 | -63.89233
268 | 2725.333 | 2661.44 | -63.89282
269 | 2725.333 | 2661.459 | -63.87402
270 | 2725.333 | 2661.455 | -63.87793
271 | 2725.333 | 2661.468 | -63.86523
272 | 2725.333 | 2661.486 | -63.84692
273 | 2725.333 | 2661.495 | -63.83789
274 | 2725.333 | 2661.504 | -63.8291
275 | 2725.333 | 2661.477 | -63.85669
276 | 2725.333 | 2661.458 | -63.87549
277 | 2725.333 | 2661.461 | -63.87183
278 | 2725.333 | 2661.43 | -63.90332
279 | 2725.333 | 2661.404 | -63.92944
280 | 2725.333 | 2661.368 | -63.96558
281 | 2725.333 | 2661.336 | -63.99756
282 | 2725.333 | 2661.335 | -63.99829
283 | 2725.333 | 2661.357 | -63.97583
284 | 2725.333 | 2661.31 | -64.02368
285 | 2725.333 | 2661.305 | -64.02856
286 | 2725.333 | 2661.333 | -64.00024
287 | 2725.333 | 2661.377 | -63.9563
288 | 2725.333 | 2661.352 | -63.98145
289 | 2725.333 | 2661.411 | -63.92212
290 | 2725.333 | 2661.374 | -63.95923
291 | 2725.333 | 2661.451 | -63.88208
292 | 2725.333 | 2661.466 | -63.86768
293 | 2725.333 | 2661.504 | -63.8291
294 | 2725.333 | 2661.477 | -63.8562
295 | 2725.333 | 2661.435 | -63.8984375
296 | 2725.333 | 2661.463 | -63.87036
297 | 2725.333 | 2661.426 | -63.90771
298 | 2725.333 | 2661.374 | -63.95923
299 | 2725.333 | 2661.333 | -64.00049
300 | 2725.333 | 2661.259 | -64.07446
301 | 2725.333 | 2661.594 | -63.73926
302 | 2725.333 | 2661.743 | -63.59058