## OCV-SOC
| 电压/mV | 单次电量/mAh | 累计电量/mAh | SOC
0 | 4137.5 | 0 | 0 | 1
1 | 4038.6 | 240.1 | 240.1 | 0.9085995
2 | 3944.6 | 240.1 | 480.2 | 0.817199
3 | 3867.4 | 240.1 | 720.3 | 0.7257985
4 | 3798.9 | 240.1 | 960.4 | 0.634398
5 | 3724.2 | 240.1 | 1200.5 | 0.5429974
6 | 3651.7 | 240.1 | 1440.6 | 0.4515969
7 | 3600.5 | 240.1 | 1680.7 | 0.3601964
8 | 3548.4 | 240.1 | 1920.8 | 0.2687959
9 | 3480.2 | 240.1 | 2160.9 | 0.1773954
10 | 3398.7 | 240.1 | 2401 | 0.0859949
11 | 3305.7 | 225.9 | 2626.9 | 0

## 三次拟合系数
| 0 | 1 | 2 | 3
0 | 6.261569e-07 | -8.256079e-05 | 0.01029008 | 3.312208