## OCV-SOC
| 电压/mV | 单次电量/mAh | 累计电量/mAh | SOC
0 | 4123.8 | 0 | 0 | 1
1 | 4011 | 240.1 | 240.1 | 0.9046428
2 | 3911.2 | 240.1 | 480.2 | 0.8092855
3 | 3837.7 | 240.1 | 720.3 | 0.7139283
4 | 3764.8 | 240.1 | 960.4 | 0.618571
5 | 3688.3 | 240.1 | 1200.5 | 0.5232138
6 | 3629.4 | 240.1 | 1440.6 | 0.4278565
7 | 3578.8 | 240.1 | 1680.7 | 0.3324993
8 | 3520.5 | 240.1 | 1920.8 | 0.2371421
9 | 3444.9 | 240.1 | 2160.9 | 0.1417848
10 | 3351.9 | 240.1 | 2401 | 0.04642758
11 | 3303.5 | 116.9 | 2517.9 | 0

## 三次拟合系数
| 0 | 1 | 2 | 3
0 | 7.750916e-07 | -0.0001029794 | 0.0107479 | 3.306079