## OCV-SOC
| 电压/mV | 单次电量/mAh | 累计电量/mAh | SOC
0 | 4144 | 0 | 0 | 1
1 | 4050 | 240.4 | 240.4 | 0.9125437
2 | 3957 | 240.4 | 480.8 | 0.8250873
3 | 3886.4 | 240.4 | 721.2 | 0.737631
4 | 3820 | 240.4 | 961.6 | 0.6501746
5 | 3742.5 | 240.4 | 1202 | 0.5627183
6 | 3665 | 240.4 | 1442.4 | 0.4752619
7 | 3612.9 | 240.4 | 1682.8 | 0.3878056
8 | 3566.4 | 240.4 | 1923.2 | 0.3003492
9 | 3509.4 | 240.4 | 2163.6 | 0.2128929
10 | 3427.8 | 240.4 | 2404 | 0.1254366
11 | 3335.8 | 240.4 | 2644.4 | 0.03798021
12 | 3303.5 | 104.4 | 2748.8 | 0

## 三次拟合系数
| 0 | 1 | 2 | 3
0 | 5.808661e-07 | -7.674661e-05 | 0.01029946 | 3.304829